## missingness
feature | feature_label | n_missing | missing_fraction | n_non_missing
carbonization_time_h | Carbonization time | 41 | 0.07256637 | 524
heating_rate_C_min | Heating rate | 200 | 0.3539823 | 365
pore_volume_cm3_g | Pore volume | 263 | 0.4654867 | 302
lc_nm | Lc | 279 | 0.4938053 | 286
la_nm | La | 309 | 0.5469027 | 256

## feature_vs_targets
feature | feature_label | target | target_label | n | pearson_r | pearson_p | spearman_r | spearman_p | kendall_tau | kendall_p
carbonization_time_h | Carbonization time | ice | ICE | 524 | -0.06742783 | 0.12318 | -0.1371075 | 0.001655725 | -0.1045696 | 0.001682642
carbonization_time_h | Carbonization time | plateau_capacity_mAh_g | Plateau capacity | 524 | -0.10404 | 0.01720182 | -0.1524472 | 0.0004620721 | -0.1151604 | 0.0006455175
heating_rate_C_min | Heating rate | ice | ICE | 365 | -0.1029171 | 0.04944856 | -0.05809852 | 0.2682512 | -0.04415306 | 0.2698343
heating_rate_C_min | Heating rate | plateau_capacity_mAh_g | Plateau capacity | 365 | -0.1063011 | 0.04239029 | -0.08168221 | 0.1192836 | -0.06363018 | 0.1185845
pore_volume_cm3_g | Pore volume | ice | ICE | 302 | -0.6303281 | 7.499255e-35 | -0.6933428 | 1.349719e-44 | -0.5149467 | 2.000926e-40
pore_volume_cm3_g | Pore volume | plateau_capacity_mAh_g | Plateau capacity | 302 | -0.5068825 | 4.059895e-21 | -0.6543602 | 2.71254e-38 | -0.4830634 | 1.858722e-34
lc_nm | Lc | ice | ICE | 286 | 0.188376 | 0.00137201 | 0.1025869 | 0.08329551 | 0.07106203 | 0.07407415
lc_nm | Lc | plateau_capacity_mAh_g | Plateau capacity | 286 | 0.1500007 | 0.01108465 | 0.1161157 | 0.04979336 | 0.07607623 | 0.05680372
la_nm | La | ice | ICE | 256 | 0.150312 | 0.01608804 | 0.1681246 | 0.007016797 | 0.1171416 | 0.005309156
la_nm | La | plateau_capacity_mAh_g | Plateau capacity | 256 | 0.2266735 | 0.0002554454 | 0.2311544 | 0.0001907018 | 0.1625391 | 0.0001127405

## univariate_ols
feature | feature_label | target | target_label | n | coef | coef_pvalue | intercept | r2 | adj_r2
carbonization_time_h | Carbonization time | ice | ICE | 524 | -0.007535451 | 0.12318 | 0.7033004 | 0.004546512 | 0.002639513
carbonization_time_h | Carbonization time | plateau_capacity_mAh_g | Plateau capacity | 524 | -6.197845 | 0.01720182 | 132.9081 | 0.01082432 | 0.00892935
heating_rate_C_min | Heating rate | ice | ICE | 365 | -0.007579809 | 0.04944856 | 0.7095429 | 0.01059192 | 0.007866282
heating_rate_C_min | Heating rate | plateau_capacity_mAh_g | Plateau capacity | 365 | -4.097367 | 0.04239029 | 131.6528 | 0.01129993 | 0.008576236
pore_volume_cm3_g | Pore volume | ice | ICE | 302 | -0.2988165 | 7.499255e-35 | 0.7124952 | 0.3973135 | 0.3953045
pore_volume_cm3_g | Pore volume | plateau_capacity_mAh_g | Plateau capacity | 302 | -124.5233 | 4.059895e-21 | 130.1011 | 0.2569299 | 0.254453
lc_nm | Lc | ice | ICE | 286 | 0.01403496 | 0.00137201 | 0.6967624 | 0.03548551 | 0.03208933
lc_nm | Lc | plateau_capacity_mAh_g | Plateau capacity | 286 | 6.791657 | 0.01108465 | 128.2027 | 0.0225002 | 0.0190583
la_nm | La | ice | ICE | 256 | 0.007926639 | 0.01608804 | 0.7007708 | 0.02259368 | 0.01874563
la_nm | La | plateau_capacity_mAh_g | Plateau capacity | 256 | 7.540815 | 0.0002554454 | 117.8772 | 0.05138086 | 0.04764614

## adjusted_ols
feature | feature_label | target | target_label | n | coef | coef_pvalue | r2 | adj_r2
carbonization_time_h | Carbonization time | ice | ICE | 524 | -0.002375311 | 0.3452286 | 0.740588 | 0.7370688
carbonization_time_h | Carbonization time | plateau_capacity_mAh_g | Plateau capacity | 524 | -2.904174 | 0.02923978 | 0.7451672 | 0.7417101
heating_rate_C_min | Heating rate | ice | ICE | 365 | -0.001897601 | 0.3661625 | 0.7157592 | 0.7101858
heating_rate_C_min | Heating rate | plateau_capacity_mAh_g | Plateau capacity | 365 | -0.3919084 | 0.6898257 | 0.7728342 | 0.76838
pore_volume_cm3_g | Pore volume | ice | ICE | 302 | -0.09888435 | 6.386496e-05 | 0.6972016 | 0.6899921
pore_volume_cm3_g | Pore volume | plateau_capacity_mAh_g | Plateau capacity | 302 | -11.10004 | 0.3074964 | 0.7762703 | 0.7709434
lc_nm | Lc | ice | ICE | 286 | 0.006010067 | 0.04119036 | 0.5837878 | 0.5733076
lc_nm | Lc | plateau_capacity_mAh_g | Plateau capacity | 286 | 1.52937 | 0.3341571 | 0.6719682 | 0.6637084
la_nm | La | ice | ICE | 256 | -0.0005573382 | 0.8268691 | 0.489594 | 0.4751873
la_nm | La | plateau_capacity_mAh_g | Plateau capacity | 256 | 1.550536 | 0.2514592 | 0.6398583 | 0.629693

## pairwise_corr_long
var_x | label_x | var_y | label_y | n | pearson_r | pearson_p | spearman_r | spearman_p | kendall_tau | kendall_p
carbonization_temperature_C | Carbonization temperature | d002_nm | d002 | 565 | -0.2336333 | 1.920116e-08 | -0.218127 | 1.636318e-07 | -0.1634107 | 3.643968e-08
carbonization_temperature_C | Carbonization temperature | id_ig | ID/IG | 565 | -0.04075342 | 0.333567 | 0.05172035 | 0.2196431 | 0.03176277 | 0.2812624
carbonization_temperature_C | Carbonization temperature | ssa_m2_g | SSA | 565 | -0.4434868 | 1.266447e-28 | -0.5510469 | 3.459841e-46 | -0.4056204 | 3.038858e-43
carbonization_temperature_C | Carbonization temperature | electrolyte_type | Electrolyte type | 565 | 0.02014094 | 0.6328404 | 0.01751911 | 0.6777509 | 0.01496933 | 0.6773692
carbonization_temperature_C | Carbonization temperature | current_density_mA_g | Current density | 565 | -0.2607087 | 3.126158e-10 | -0.3311066 | 6.373529e-16 | -0.2554772 | 1.27873e-15
carbonization_temperature_C | Carbonization temperature | carbonization_time_h | Carbonization time | 524 | -0.06396633 | 0.1436707 | -0.1378036 | 0.001566717 | -0.109415 | 0.001669072
carbonization_temperature_C | Carbonization temperature | heating_rate_C_min | Heating rate | 365 | -0.1153191 | 0.02759711 | -0.07320513 | 0.1628175 | -0.05781975 | 0.1668538
carbonization_temperature_C | Carbonization temperature | pore_volume_cm3_g | Pore volume | 302 | -0.4356149 | 2.041726e-15 | -0.6272719 | 1.955299e-34 | -0.4763504 | 4.699327e-32
carbonization_temperature_C | Carbonization temperature | lc_nm | Lc | 286 | 0.1198638 | 0.04281496 | 0.1492269 | 0.01151179 | 0.10376 | 0.01315725
carbonization_temperature_C | Carbonization temperature | la_nm | La | 256 | 0.1554668 | 0.01275792 | 0.1602234 | 0.01023939 | 0.1234215 | 0.005284055
carbonization_temperature_C | Carbonization temperature | ice | ICE | 565 | 0.7499679 | 3.977767e-103 | 0.7795929 | 1.649764e-116 | 0.6032006 | 2.947172e-93
carbonization_temperature_C | Carbonization temperature | plateau_capacity_mAh_g | Plateau capacity | 565 | 0.8173876 | 5.874407e-137 | 0.8206802 | 5.809e-139 | 0.6551802 | 1.642848e-106
carbonization_temperature_C | Carbonization temperature | reversible_capacity_mAh_g | Reversible capacity | 558 | 0.1995205 | 2.030621e-06 | 0.2560157 | 8.430154e-10 | 0.1874714 | 2.463311e-10
d002_nm | d002 | id_ig | ID/IG | 565 | 0.1423338 | 0.0006912327 | 0.1820493 | 1.336057e-05 | 0.1284426 | 6.31928e-06
d002_nm | d002 | ssa_m2_g | SSA | 565 | 0.1004105 | 0.01696432 | 0.1493306 | 0.0003684958 | 0.1011008 | 0.0003690252
d002_nm | d002 | electrolyte_type | Electrolyte type | 565 | -0.02441065 | 0.562565 | -0.0184297 | 0.6620127 | -0.01519412 | 0.6616174
d002_nm | d002 | current_density_mA_g | Current density | 565 | -0.0007626572 | 0.9855686 | 0.0798299 | 0.05791244 | 0.05918816 | 0.05485779
d002_nm | d002 | carbonization_time_h | Carbonization time | 524 | -0.01443829 | 0.7415999 | 0.04798389 | 0.2728994 | 0.03675853 | 0.2732204
d002_nm | d002 | heating_rate_C_min | Heating rate | 365 | -0.007942127 | 0.8798053 | -0.008980923 | 0.8642275 | -0.006398841 | 0.8739457
d002_nm | d002 | pore_volume_cm3_g | Pore volume | 302 | 0.06606399 | 0.2523916 | 0.1349168 | 0.01899568 | 0.09187205 | 0.01855569
d002_nm | d002 | lc_nm | Lc | 286 | -0.03768649 | 0.5255779 | -0.1314005 | 0.02627691 | -0.09082888 | 0.02346564
d002_nm | d002 | la_nm | La | 256 | 0.01465863 | 0.8154486 | 0.005787969 | 0.9265748 | 0.001483885 | 0.9720271
d002_nm | d002 | ice | ICE | 565 | -0.125591 | 0.002785197 | -0.09558219 | 0.02307834 | -0.06634409 | 0.01954965
d002_nm | d002 | plateau_capacity_mAh_g | Plateau capacity | 565 | -0.07225382 | 0.08618157 | -0.04409934 | 0.2953686 | -0.0327719 | 0.2558274
d002_nm | d002 | reversible_capacity_mAh_g | Reversible capacity | 558 | 0.06833061 | 0.1068809 | 0.09285856 | 0.02828367 | 0.0643001 | 0.02443638
id_ig | ID/IG | ssa_m2_g | SSA | 565 | -0.003669512 | 0.9306473 | -0.05870898 | 0.1634359 | -0.03881652 | 0.1687368
id_ig | ID/IG | electrolyte_type | Electrolyte type | 565 | -0.0302349 | 0.4732213 | -0.02927024 | 0.4874605 | -0.02397407 | 0.486974
id_ig | ID/IG | current_density_mA_g | Current density | 565 | -0.1019035 | 0.01538594 | -0.1237334 | 0.003219913 | -0.08960146 | 0.003437584
id_ig | ID/IG | carbonization_time_h | Carbonization time | 524 | -0.02340331 | 0.5929817 | -0.001850004 | 0.9663014 | -0.002344203 | 0.9439222
id_ig | ID/IG | heating_rate_C_min | Heating rate | 365 | 0.04477283 | 0.3937272 | 0.05775572 | 0.2710901 | 0.04573818 | 0.2535915
id_ig | ID/IG | pore_volume_cm3_g | Pore volume | 302 | -0.1041131 | 0.07080875 | -0.07956098 | 0.1678714 | -0.05275547 | 0.173431
id_ig | ID/IG | lc_nm | Lc | 286 | 0.01124164 | 0.8498681 | -0.02999066 | 0.6135023 | -0.01756742 | 0.6591142
id_ig | ID/IG | la_nm | La | 256 | 0.07075661 | 0.2593285 | 0.04840502 | 0.4406226 | 0.03117564 | 0.4585142
id_ig | ID/IG | ice | ICE | 565 | 0.06843299 | 0.1041761 | 0.1386432 | 0.0009525311 | 0.09235939 | 0.0010689
id_ig | ID/IG | plateau_capacity_mAh_g | Plateau capacity | 565 | 0.0528741 | 0.209516 | 0.1365397 | 0.001139627 | 0.09276697 | 0.001205393
id_ig | ID/IG | reversible_capacity_mAh_g | Reversible capacity | 558 | -0.08927955 | 0.0349924 | -0.04747899 | 0.2628559 | -0.03031559 | 0.2855787
ssa_m2_g | SSA | electrolyte_type | Electrolyte type | 565 | 0.0157877 | 0.708061 | 0.05078382 | 0.2281176 | 0.04151197 | 0.2277986
ssa_m2_g | SSA | current_density_mA_g | Current density | 565 | 0.3437062 | 4.1265e-17 | 0.2965408 | 6.220717e-13 | 0.2131636 | 3.079902e-12
ssa_m2_g | SSA | carbonization_time_h | Carbonization time | 524 | 0.008944167 | 0.8381531 | 0.05970077 | 0.1723892 | 0.04514906 | 0.1746445
ssa_m2_g | SSA | heating_rate_C_min | Heating rate | 365 | 0.03216675 | 0.5401438 | 0.0543742 | 0.3001923 | 0.04215283 | 0.2918308
ssa_m2_g | SSA | pore_volume_cm3_g | Pore volume | 302 | 0.763174 | 7.727651e-59 | 0.8859689 | 3.971042e-102 | 0.70713 | 1.043783e-74
ssa_m2_g | SSA | lc_nm | Lc | 286 | -0.1075637 | 0.06931306 | -0.08435674 | 0.1547676 | -0.05600521 | 0.1589136
ssa_m2_g | SSA | la_nm | La | 256 | -0.193623 | 0.001856284 | -0.2192379 | 0.0004097436 | -0.1414925 | 0.000752598
ssa_m2_g | SSA | ice | ICE | 565 | -0.6461115 | 4.511223e-68 | -0.6836087 | 4.908048e-79 | -0.505759 | 4.653598e-72
ssa_m2_g | SSA | plateau_capacity_mAh_g | Plateau capacity | 565 | -0.5295538 | 3.691264e-42 | -0.6247816 | 1.695649e-62 | -0.4544369 | 7.239809e-57
ssa_m2_g | SSA | reversible_capacity_mAh_g | Reversible capacity | 558 | -0.03846128 | 0.3644959 | -0.1975504 | 2.569991e-06 | -0.1404932 | 7.096761e-07
electrolyte_type | Electrolyte type | current_density_mA_g | Current density | 565 | 0.05950045 | 0.1578237 | 0.1094139 | 0.009246675 | 0.09713827 | 0.009364961
electrolyte_type | Electrolyte type | carbonization_time_h | Carbonization time | 524 | 0.02460402 | 0.5741488 | 0.1102106 | 0.01158613 | 0.1025301 | 0.01172125
electrolyte_type | Electrolyte type | heating_rate_C_min | Heating rate | 365 | 0.01629854 | 0.7563057 | 0.01235816 | 0.8139747 | 0.01152657 | 0.8136044
electrolyte_type | Electrolyte type | pore_volume_cm3_g | Pore volume | 302 | -0.0707463 | 0.2202447 | -0.09180478 | 0.1113522 | -0.07523063 | 0.1112155
electrolyte_type | Electrolyte type | lc_nm | Lc | 286 | -0.09781716 | 0.09874776 | -0.1641349 | 0.005393974 | -0.1345305 | 0.005589872
electrolyte_type | Electrolyte type | la_nm | La | 256 | -0.2283888 | 0.0002285568 | -0.300846 | 9.38754e-07 | -0.246264 | 1.5543e-06
electrolyte_type | Electrolyte type | ice | ICE | 565 | 0.04355857 | 0.3013358 | 0.004728201 | 0.9107126 | 0.003868443 | 0.9105946
electrolyte_type | Electrolyte type | plateau_capacity_mAh_g | Plateau capacity | 565 | -0.06836103 | 0.1045416 | -0.0730459 | 0.0827844 | -0.06066243 | 0.08278616
electrolyte_type | Electrolyte type | reversible_capacity_mAh_g | Reversible capacity | 558 | -0.1188997 | 0.00491832 | -0.1245552 | 0.003207354 | -0.1018433 | 0.003286269
current_density_mA_g | Current density | carbonization_time_h | Carbonization time | 524 | 0.03831463 | 0.3814167 | -0.02933874 | 0.5027718 | -0.02493621 | 0.4903976
current_density_mA_g | Current density | heating_rate_C_min | Heating rate | 365 | 0.02787007 | 0.5956034 | 0.1803871 | 0.0005343491 | 0.1435694 | 0.0009858805
current_density_mA_g | Current density | pore_volume_cm3_g | Pore volume | 302 | 0.3576648 | 1.525384e-10 | 0.3249686 | 7.399107e-09 | 0.2369065 | 1.640981e-08
current_density_mA_g | Current density | lc_nm | Lc | 286 | -0.1296943 | 0.02830779 | -0.08969206 | 0.130219 | -0.0613849 | 0.1524666
current_density_mA_g | Current density | la_nm | La | 256 | -0.2510935 | 4.842142e-05 | -0.1785693 | 0.004154331 | -0.1162548 | 0.01046829
current_density_mA_g | Current density | ice | ICE | 565 | -0.3690072 | 1.147597e-19 | -0.4150488 | 6.181682e-25 | -0.3020176 | 5.498003e-23
current_density_mA_g | Current density | plateau_capacity_mAh_g | Plateau capacity | 565 | -0.3027343 | 1.934926e-13 | -0.3837202 | 2.922212e-21 | -0.2843105 | 5.394623e-20
current_density_mA_g | Current density | reversible_capacity_mAh_g | Reversible capacity | 558 | -0.09047145 | 0.0326216 | -0.06453101 | 0.1278784 | -0.04342468 | 0.1582626
carbonization_time_h | Carbonization time | heating_rate_C_min | Heating rate | 348 | -0.1106388 | 0.03912673 | -0.23642 | 8.278824e-06 | -0.2085179 | 7.114461e-06
carbonization_time_h | Carbonization time | pore_volume_cm3_g | Pore volume | 278 | -0.05046364 | 0.401952 | -0.02362842 | 0.6948778 | -0.01855373 | 0.6890878
carbonization_time_h | Carbonization time | lc_nm | Lc | 261 | -0.1577999 | 0.01067645 | 0.007087164 | 0.9092786 | 0.01272511 | 0.7892479
carbonization_time_h | Carbonization time | la_nm | La | 230 | -0.2858571 | 1.063421e-05 | -0.4122726 | 7.504132e-11 | -0.3223103 | 1.965516e-10
carbonization_time_h | Carbonization time | ice | ICE | 524 | -0.06742783 | 0.12318 | -0.1371075 | 0.001655725 | -0.1045696 | 0.001682642
carbonization_time_h | Carbonization time | plateau_capacity_mAh_g | Plateau capacity | 524 | -0.10404 | 0.01720182 | -0.1524472 | 0.0004620721 | -0.1151604 | 0.0006455175
carbonization_time_h | Carbonization time | reversible_capacity_mAh_g | Reversible capacity | 522 | -0.0672773 | 0.1247443 | -0.08394786 | 0.05526714 | -0.06238665 | 0.06124437
heating_rate_C_min | Heating rate | pore_volume_cm3_g | Pore volume | 206 | 0.03655 | 0.6019674 | -0.02640189 | 0.7063979 | -0.0209819 | 0.6935357
heating_rate_C_min | Heating rate | lc_nm | Lc | 168 | -0.01489999 | 0.8479813 | -0.140397 | 0.06949804 | -0.1035662 | 0.08174071
heating_rate_C_min | Heating rate | la_nm | La | 146 | -0.01206985 | 0.8850329 | 0.02366403 | 0.7767817 | 0.02504588 | 0.6936127
heating_rate_C_min | Heating rate | ice | ICE | 365 | -0.1029171 | 0.04944856 | -0.05809852 | 0.2682512 | -0.04415306 | 0.2698343
heating_rate_C_min | Heating rate | plateau_capacity_mAh_g | Plateau capacity | 365 | -0.1063011 | 0.04239029 | -0.08168221 | 0.1192836 | -0.06363018 | 0.1185845
heating_rate_C_min | Heating rate | reversible_capacity_mAh_g | Reversible capacity | 363 | -0.01711886 | 0.7451379 | -0.07803992 | 0.13781 | -0.05943437 | 0.1384296
pore_volume_cm3_g | Pore volume | lc_nm | Lc | 154 | -0.1588721 | 0.04906742 | -0.2236777 | 0.005294061 | -0.1558398 | 0.004285702
pore_volume_cm3_g | Pore volume | la_nm | La | 134 | -0.1643864 | 0.0576941 | -0.2323887 | 0.006892674 | -0.1609417 | 0.005977676
pore_volume_cm3_g | Pore volume | ice | ICE | 302 | -0.6303281 | 7.499255e-35 | -0.6933428 | 1.349719e-44 | -0.5149467 | 2.000926e-40
pore_volume_cm3_g | Pore volume | plateau_capacity_mAh_g | Plateau capacity | 302 | -0.5068825 | 4.059895e-21 | -0.6543602 | 2.71254e-38 | -0.4830634 | 1.858722e-34
pore_volume_cm3_g | Pore volume | reversible_capacity_mAh_g | Reversible capacity | 302 | -0.01706844 | 0.7676812 | -0.1409712 | 0.01420981 | -0.1031195 | 0.007664687
lc_nm | Lc | la_nm | La | 243 | 0.4847372 | 1.005959e-15 | 0.2793963 | 9.812489e-06 | 0.2004743 | 3.461285e-06
lc_nm | Lc | ice | ICE | 286 | 0.188376 | 0.00137201 | 0.1025869 | 0.08329551 | 0.07106203 | 0.07407415
lc_nm | Lc | plateau_capacity_mAh_g | Plateau capacity | 286 | 0.1500007 | 0.01108465 | 0.1161157 | 0.04979336 | 0.07607623 | 0.05680372
lc_nm | Lc | reversible_capacity_mAh_g | Reversible capacity | 286 | -0.05898963 | 0.3201732 | 0.005101547 | 0.9315477 | 0.002853878 | 0.9427871
la_nm | La | ice | ICE | 256 | 0.150312 | 0.01608804 | 0.1681246 | 0.007016797 | 0.1171416 | 0.005309156
la_nm | La | plateau_capacity_mAh_g | Plateau capacity | 256 | 0.2266735 | 0.0002554454 | 0.2311544 | 0.0001907018 | 0.1625391 | 0.0001127405
la_nm | La | reversible_capacity_mAh_g | Reversible capacity | 256 | 0.09292254 | 0.1381556 | 0.1560187 | 0.01244015 | 0.1076074 | 0.01040846
ice | ICE | plateau_capacity_mAh_g | Plateau capacity | 565 | 0.8071985 | 5.307129e-131 | 0.8195196 | 2.988375e-138 | 0.6270331 | 2.199706e-106
ice | ICE | reversible_capacity_mAh_g | Reversible capacity | 558 | 0.2465902 | 3.563066e-09 | 0.3111046 | 5.484222e-14 | 0.2213721 | 5.896323e-15
plateau_capacity_mAh_g | Plateau capacity | reversible_capacity_mAh_g | Reversible capacity | 558 | 0.3921828 | 5.861178e-22 | 0.4879504 | 1.015585e-34 | 0.3951055 | 5.88383e-43

## pearson_matrix
| carbonization_temperature_C | d002_nm | id_ig | ssa_m2_g | electrolyte_type | current_density_mA_g | carbonization_time_h | heating_rate_C_min | pore_volume_cm3_g | lc_nm | la_nm | ice | plateau_capacity_mAh_g | reversible_capacity_mAh_g
carbonization_temperature_C | 1 | -0.2336333 | -0.04075342 | -0.4434868 | 0.02014094 | -0.2607087 | -0.06396633 | -0.1153191 | -0.4356149 | 0.1198638 | 0.1554668 | 0.7499679 | 0.8173876 | 0.1995205
d002_nm | -0.2336333 | 1 | 0.1423338 | 0.1004105 | -0.02441065 | -0.0007626572 | -0.01443829 | -0.007942127 | 0.06606399 | -0.03768649 | 0.01465863 | -0.125591 | -0.07225382 | 0.06833061
id_ig | -0.04075342 | 0.1423338 | 1 | -0.003669512 | -0.0302349 | -0.1019035 | -0.02340331 | 0.04477283 | -0.1041131 | 0.01124164 | 0.07075661 | 0.06843299 | 0.0528741 | -0.08927955
ssa_m2_g | -0.4434868 | 0.1004105 | -0.003669512 | 1 | 0.0157877 | 0.3437062 | 0.008944167 | 0.03216675 | 0.763174 | -0.1075637 | -0.193623 | -0.6461115 | -0.5295538 | -0.03846128
electrolyte_type | 0.02014094 | -0.02441065 | -0.0302349 | 0.0157877 | 1 | 0.05950045 | 0.02460402 | 0.01629854 | -0.0707463 | -0.09781716 | -0.2283888 | 0.04355857 | -0.06836103 | -0.1188997
current_density_mA_g | -0.2607087 | -0.0007626572 | -0.1019035 | 0.3437062 | 0.05950045 | 1 | 0.03831463 | 0.02787007 | 0.3576648 | -0.1296943 | -0.2510935 | -0.3690072 | -0.3027343 | -0.09047145
carbonization_time_h | -0.06396633 | -0.01443829 | -0.02340331 | 0.008944167 | 0.02460402 | 0.03831463 | 1 | -0.1106388 | -0.05046364 | -0.1577999 | -0.2858571 | -0.06742783 | -0.10404 | -0.0672773
heating_rate_C_min | -0.1153191 | -0.007942127 | 0.04477283 | 0.03216675 | 0.01629854 | 0.02787007 | -0.1106388 | 1 | 0.03655 | -0.01489999 | -0.01206985 | -0.1029171 | -0.1063011 | -0.01711886
pore_volume_cm3_g | -0.4356149 | 0.06606399 | -0.1041131 | 0.763174 | -0.0707463 | 0.3576648 | -0.05046364 | 0.03655 | 1 | -0.1588721 | -0.1643864 | -0.6303281 | -0.5068825 | -0.01706844
lc_nm | 0.1198638 | -0.03768649 | 0.01124164 | -0.1075637 | -0.09781716 | -0.1296943 | -0.1577999 | -0.01489999 | -0.1588721 | 1 | 0.4847372 | 0.188376 | 0.1500007 | -0.05898963
la_nm | 0.1554668 | 0.01465863 | 0.07075661 | -0.193623 | -0.2283888 | -0.2510935 | -0.2858571 | -0.01206985 | -0.1643864 | 0.4847372 | 1 | 0.150312 | 0.2266735 | 0.09292254
ice | 0.7499679 | -0.125591 | 0.06843299 | -0.6461115 | 0.04355857 | -0.3690072 | -0.06742783 | -0.1029171 | -0.6303281 | 0.188376 | 0.150312 | 1 | 0.8071985 | 0.2465902
plateau_capacity_mAh_g | 0.8173876 | -0.07225382 | 0.0528741 | -0.5295538 | -0.06836103 | -0.3027343 | -0.10404 | -0.1063011 | -0.5068825 | 0.1500007 | 0.2266735 | 0.8071985 | 1 | 0.3921828
reversible_capacity_mAh_g | 0.1995205 | 0.06833061 | -0.08927955 | -0.03846128 | -0.1188997 | -0.09047145 | -0.0672773 | -0.01711886 | -0.01706844 | -0.05898963 | 0.09292254 | 0.2465902 | 0.3921828 | 1

## spearman_matrix
| carbonization_temperature_C | d002_nm | id_ig | ssa_m2_g | electrolyte_type | current_density_mA_g | carbonization_time_h | heating_rate_C_min | pore_volume_cm3_g | lc_nm | la_nm | ice | plateau_capacity_mAh_g | reversible_capacity_mAh_g
carbonization_temperature_C | 1 | -0.218127 | 0.05172035 | -0.5510469 | 0.01751911 | -0.3311066 | -0.1378036 | -0.07320513 | -0.6272719 | 0.1492269 | 0.1602234 | 0.7795929 | 0.8206802 | 0.2560157
d002_nm | -0.218127 | 1 | 0.1820493 | 0.1493306 | -0.0184297 | 0.0798299 | 0.04798389 | -0.008980923 | 0.1349168 | -0.1314005 | 0.005787969 | -0.09558219 | -0.04409934 | 0.09285856
id_ig | 0.05172035 | 0.1820493 | 1 | -0.05870898 | -0.02927024 | -0.1237334 | -0.001850004 | 0.05775572 | -0.07956098 | -0.02999066 | 0.04840502 | 0.1386432 | 0.1365397 | -0.04747899
ssa_m2_g | -0.5510469 | 0.1493306 | -0.05870898 | 1 | 0.05078382 | 0.2965408 | 0.05970077 | 0.0543742 | 0.8859689 | -0.08435674 | -0.2192379 | -0.6836087 | -0.6247816 | -0.1975504
electrolyte_type | 0.01751911 | -0.0184297 | -0.02927024 | 0.05078382 | 1 | 0.1094139 | 0.1102106 | 0.01235816 | -0.09180478 | -0.1641349 | -0.300846 | 0.004728201 | -0.0730459 | -0.1245552
current_density_mA_g | -0.3311066 | 0.0798299 | -0.1237334 | 0.2965408 | 0.1094139 | 1 | -0.02933874 | 0.1803871 | 0.3249686 | -0.08969206 | -0.1785693 | -0.4150488 | -0.3837202 | -0.06453101
carbonization_time_h | -0.1378036 | 0.04798389 | -0.001850004 | 0.05970077 | 0.1102106 | -0.02933874 | 1 | -0.23642 | -0.02362842 | 0.007087164 | -0.4122726 | -0.1371075 | -0.1524472 | -0.08394786
heating_rate_C_min | -0.07320513 | -0.008980923 | 0.05775572 | 0.0543742 | 0.01235816 | 0.1803871 | -0.23642 | 1 | -0.02640189 | -0.140397 | 0.02366403 | -0.05809852 | -0.08168221 | -0.07803992
pore_volume_cm3_g | -0.6272719 | 0.1349168 | -0.07956098 | 0.8859689 | -0.09180478 | 0.3249686 | -0.02362842 | -0.02640189 | 1 | -0.2236777 | -0.2323887 | -0.6933428 | -0.6543602 | -0.1409712
lc_nm | 0.1492269 | -0.1314005 | -0.02999066 | -0.08435674 | -0.1641349 | -0.08969206 | 0.007087164 | -0.140397 | -0.2236777 | 1 | 0.2793963 | 0.1025869 | 0.1161157 | 0.005101547
la_nm | 0.1602234 | 0.005787969 | 0.04840502 | -0.2192379 | -0.300846 | -0.1785693 | -0.4122726 | 0.02366403 | -0.2323887 | 0.2793963 | 1 | 0.1681246 | 0.2311544 | 0.1560187
ice | 0.7795929 | -0.09558219 | 0.1386432 | -0.6836087 | 0.004728201 | -0.4150488 | -0.1371075 | -0.05809852 | -0.6933428 | 0.1025869 | 0.1681246 | 1 | 0.8195196 | 0.3111046
plateau_capacity_mAh_g | 0.8206802 | -0.04409934 | 0.1365397 | -0.6247816 | -0.0730459 | -0.3837202 | -0.1524472 | -0.08168221 | -0.6543602 | 0.1161157 | 0.2311544 | 0.8195196 | 1 | 0.4879504
reversible_capacity_mAh_g | 0.2560157 | 0.09285856 | -0.04747899 | -0.1975504 | -0.1245552 | -0.06453101 | -0.08394786 | -0.07803992 | -0.1409712 | 0.005101547 | 0.1560187 | 0.3111046 | 0.4879504 | 1