## Sheet1
序号 | DOI | 材料名称 | 碳化温度 | 碳化时间 | 加热速率 | d002 | La | Lc | ID/IG | SSA | Volume | 类别 | 电解液 | 电流密度 | ICE | 平台容量 | 可逆容量 | 倍率
1 | Dual-Functionalized Ca Enables High Sodiation Kinetics for Hard Carbon in Sodium-Ion Batteries | HC-900 | 900 | 2 | 3 | 0.387 |  |  | 1.11 | 209.3 |  | 醚类 | 1M NaPF6dissolved in bis(2-methoxy ethyl)ether | 20 | 62.1% | 0 | 138.4 | 47.8
| Dual-Functionalized Ca Enables High Sodiation Kinetics for Hard Carbon in Sodium-Ion Batteries | HC-1000 | 1000 | 2 | 3 | 0.385 |  |  | 1.23 | 571.7 |  | 醚类 | 1M NaPF6dissolved in bis(2-methoxy ethyl)ether | 20 | 64.1% | 0 | 204.1 | 97.6
| Dual-Functionalized Ca Enables High Sodiation Kinetics for Hard Carbon in Sodium-Ion Batteries | HC-1100 | 1100 | 2 | 3 | 0.382 |  |  | 1.17 | 33.03 |  | 醚类 | 1M NaPF6dissolved in bis(2-methoxy ethyl)ether | 20 | 72.4% | 106 | 342.4 | 60.4
| Dual-Functionalized Ca Enables High Sodiation Kinetics for Hard Carbon in Sodium-Ion Batteries | HC-1200 | 1200 | 2 | 3 | 0.38 |  |  | 1.16 | 167.3 |  | 醚类 | 1M NaPF6dissolved in bis(2-methoxy ethyl)ether | 20 | 66.4% | 125 | 263.5 | 75.6
| Dual-Functionalized Ca Enables High Sodiation Kinetics for Hard Carbon in Sodium-Ion Batteries | HC-1100A | 1100 | 2 | 3 | 0.382 |  |  | 1.16 | 46.3 |  | 醚类 | 1M NaPF6dissolved in bis(2-methoxy ethyl)ether | 20 | 72.1% | 140 | 350.3 | 146
2 | Eucommia Ulmoides Barks-derived Anodes for Sodium ion Battery and Method to Improve Electrochemical Performances by Modifying Defects | EU1100 | 1100 | 0.5 | 5 | 0.38 |  |  | 2.63 | 231.1 |  | 醚类 | 1 mol L-1 NaCF3SO3 in diglyme as electrolyte | 20 | 63.6% | 62 | 221
| Eucommia Ulmoides Barks-derived Anodes for Sodium ion Battery and Method to Improve Electrochemical Performances by Modifying Defects | EU1300 | 1300 | 0.5 | 5 | 0.375 |  |  | 2.02 | 240.6 |  | 醚类 | 1 mol L-1 NaCF3SO3 in diglyme as electrolyte | 20 | 68.2% | 81 | 225 | 78.5
| Eucommia Ulmoides Barks-derived Anodes for Sodium ion Battery and Method to Improve Electrochemical Performances by Modifying Defects | EU1100M | 1100 | 0.5 | 5 | 0.388 |  |  | 2.97 | 29.2 |  | 醚类 | 1 mol L-1 NaCF3SO3 in diglyme as electrolyte | 20 | 69.5% | 72 | 252 | 163.8
| Eucommia Ulmoides Barks-derived Anodes for Sodium ion Battery and Method to Improve Electrochemical Performances by Modifying Defects | EU1300M | 1300 | 0.5 | 5 | 0.378 |  |  | 2.39 | 34.5 |  | 醚类 | 1 mol L-1 NaCF3SO3 in diglyme as electrolyte | 20 | 74.6% | 118 | 268 | 139.2
3 | Hierarchical Flower-Like Porous Carbon Nanosheets with Richly Exposed (002) Planes for High-Performance Sodium–Ion Batteries | HFHCN | 1400 | 8 | 1 | 0.37 |  |  | 0.87 | 280 | 0.0876 | 醚类 | 1 mol/L NaClO4 in a 1:1 volume ratio of ethylene carbonate and dimethyl carbonate | 20 | 61.1% | 191.6 | 390.8 | 150
| Hierarchical Flower-Like Porous Carbon Nanosheets with Richly Exposed (002) Planes for High-Performance Sodium–Ion Batteries | CHCM | 1400 | 8 | 1 | 0.38 |  |  | 1.04 | 0.7 |  | 醚类 | 1 mol/L NaClO4 in a 1:1 volume ratio of ethylene carbonate and dimethyl carbonate | 20 | 75.7% | 181.5 | 333.2 | 33.3
12 | Regulating oxygen functionalities of cellulose-derived hard carbon toward superior sodium storage | Cel-1500 | 1500 | 2 |  | 0.372 | 3.968 | 1.311 | 1.856 | 10.8 | 0.002681 | 醚类 | 1 M NaPF6 (ethylene carbonate/diethyl carbonate = 1 : 1 in volume) | 20 | 76.6% | 200 | 342.5
| Regulating oxygen functionalities of cellulose-derived hard carbon toward superior sodium storage | Cel-O250–1500 | 1500 | 2 |  | 0.376 | 4.14 | 1.228 | 1.772 | 7.7 | 0.002281 | 醚类 | 1 M NaPF6 (ethylene carbonate/diethyl carbonate = 1 : 1 in volume) | 20 | 77.9% | 237 | 344.4 | 46.1
| Regulating oxygen functionalities of cellulose-derived hard carbon toward superior sodium storage | Cel-O300–1500 | 1500 | 2 |  | 0.383 | 4.392 | 1.147 | 1.764 | 8.7 | 0.002153 | 醚类 | 1 M NaPF6 (ethylene carbonate/diethyl carbonate = 1 : 1 in volume) | 20 | 74.8% | 266.8 | 426.8 | 58.8
| Regulating oxygen functionalities of cellulose-derived hard carbon toward superior sodium storage | Cel-Ar300–1500 | 1500 | 2 |  | 0.389 | 4.694 | 1.149 | 1.755 | 11.1 | 0.00244 | 醚类 | 1 M NaPF6 (ethylene carbonate/diethyl carbonate = 1 : 1 in volume) | 20 | 75.6% | 217.3 | 361 | 62.9
29 | Tuning Nanopore Structure of Hard Carbon Anodes by Zinc Gluconate for High Capacity Sodium Ion Batteries | GLU | 1400 | 2 | 5 | 0.379 | 3.83 | 1.07 | 1.007 | 14.2817 |  | 醚类 | 1 M NaCF3SO3 in DIGLYME | 50 | 89.3% | 160 | 272.73 | 212.3
| Tuning Nanopore Structure of Hard Carbon Anodes by Zinc Gluconate for High Capacity Sodium Ion Batteries | GLU-Zn5 | 1400 | 2 | 5 | 0.383 | 3.66 | 0.84 | 1.116 | 3.5726 |  | 醚类 | 1 M NaCF3SO3 in DIGLYME | 50 | 82.3% | 203.64 | 327.27 | 200.9
| Tuning Nanopore Structure of Hard Carbon Anodes by Zinc Gluconate for High Capacity Sodium Ion Batteries | GLU-Zn10 | 1400 | 2 | 5 | 0.393 | 3.71 | 0.99 | 1.057 | 4.6857 |  | 醚类 | 1 M NaCF3SO3 in DIGLYME | 50 | 84% | 210 | 333.48 | 229.8
| Tuning Nanopore Structure of Hard Carbon Anodes by Zinc Gluconate for High Capacity Sodium Ion Batteries | GLU-Zn20 | 1400 | 2 | 5 | 0.378 | 3.13 | 1.42 | 1.012 | 4.4029 |  | 醚类 | 1 M NaCF3SO3 in DIGLYME | 50 | 78.8% | 154.18 | 256.73 | 106.1
33 | Unlocking the local structure of hard carbon to grasp sodium-ion diffusion behavior for advanced sodium-ion batteries | BA | 1200 | 2 | 5 | 0.372 | 4.31 |  | 0.95 | 5.51 | 0.00264 | 酯类 | 1 M NaPF6 dissolved in EC/EDC (volume ratio, 1:1) | 50 | 66.8% | 164.2 | 347.6 | 136.8
| Unlocking the local structure of hard carbon to grasp sodium-ion diffusion behavior for advanced sodium-ion batteries | MNMZ | 1200 | 2 | 5 | 0.377 | 3.22 |  | 1.42 | 68.1 | 0.408 | 酯类 | 1 M NaPF6 dissolved in EC/EDC (volume ratio, 1:1) | 50 | 47.55% | 226.7 | 369.2 | 87.2
| Unlocking the local structure of hard carbon to grasp sodium-ion diffusion behavior for advanced sodium-ion batteries | py | 1200 | 2 | 5 | 0.358 | 5.42 |  | 1.32 | 5.27 | 0.0596 | 酯类 | 1 M NaPF6 dissolved in EC/EDC (volume ratio, 1:1) | 50 | 59.56% | 187.8 | 349.2 | 71.8
| Unlocking the local structure of hard carbon to grasp sodium-ion diffusion behavior for advanced sodium-ion batteries | MMZ | 1200 | 2 | 5 | 0.364 | 2.85 | 1.04 | 1.43 | 0.404 | 0.0094 | 酯类 | 1 M NaPF6 dissolved in EC/EDC (volume ratio, 1:1) | 50 | 68.02% | 109.9 | 206.5 | 23.9
| Unlocking the local structure of hard carbon to grasp sodium-ion diffusion behavior for advanced sodium-ion batteries | IQL | 1200 | 2 | 5 | 0.365 | 3 | 0.78 | 1.17 | 0.739 | 0.00097 | 酯类 | 1 M NaPF6 dissolved in EC/EDC (volume ratio, 1:1) | 50 | 67.42% | 99.2 | 220 | 61.5
49 | A superior sodium-ion anode material from PAN/Lignin-derived carbon nanofibers with inter-connected structure prepared through phosphoric acid induced cross-linking | CNFs | 800 | 1 | 5 | 0.355 |  |  | 1.62 | 294.5 | 0.155 | 醚类 | 1.0 M NaPF6 in a solvent of 1, 2-Dimethoxyethane (DME) | 200 | 48.5% | 0 | 170 | 121.3
51 | Advanced Carbon Based Materials for Fabrications of Sodium Ion Hybrid Capacitors with High Electrochemical Performance | MCC-650 | 650 | 1 | 3 | 0.365 |  |  | 2.18 | 1529.1 | 1.449 | 酯类 | 1M NaClO4 in ethylene carbonate (EC)/dimethyl carbonate (DMC) (1 : 1 by volume) with 5 vol% fluoroethylene carbonates (FEC). | 100 | 14.7% | 0 | 168.42
57 | Agar-Derived Slope-Dominated Carbon Anode with Puparium Like Nano-Morphology for Cost-Effective SIBs | HC | 750 | 2 | 3 | 0.378 |  |  | 1.29 | 1752 | 1.5456 | 酯类 | 1.0 M NaClO4 in ethylene carbonate/diethyl carbonate (1:1 v/v) | 100 | 33.1% | 0 | 256
| Agar-Derived Slope-Dominated Carbon Anode with Puparium Like Nano-Morphology for Cost-Effective SIBs | P-HC-2 | 750 | 2 | 3 | 0.391 |  |  | 2.04 | 706 | 0.6814 | 酯类 | 1.0 M NaClO4 in ethylene carbonate/diethyl carbonate (1:1 v/v) | 100 | 42.1% | 0 | 394 | 243
62 | Amine–Aldehyde Condensation-Derived N-Doped Hard Carbon Microspheres for High-Capacity and Robust Sodium Storage | NHCM-1200 | 1200 | 3 | 3 | 0.41 | 8.9 | 2.5 | 2.69 | 14.5 |  | 醚类 | 1.0 M NaPF6 in Diglyme | 30 | 71% | 174.72 | 336 | 139.7
| Amine–Aldehyde Condensation-Derived N-Doped Hard Carbon Microspheres for High-Capacity and Robust Sodium Storage | NHCM-1400 | 1400 | 3 | 3 | 0.37 | 11.5 | 3 | 1.99 | 8.6 |  | 醚类 | 1.0 M NaPF6 in Diglyme | 30 | 87% | 203.49 | 399 | 319.2
65 | An effective strategy to prepare non-graphitic carbon with increased pseudo-graphitic content for sodium-ion battery anode with enhanced plateau capacity | FC-800 | 1400 | 2 | 3 | 0.363 |  |  | 1.49 | 14.3 | 0.031 | 酯类 | 1 M NaPF6 in ethylene carbonate (EC)/diethyl carbonate (DEC) (1:1 in volume) | 20 | 84.2% | 174.9 | 279.9 | 46.3
| An effective strategy to prepare non-graphitic carbon with increased pseudo-graphitic content for sodium-ion battery anode with enhanced plateau capacity | FC-0.5–600 | 1400 | 2 | 3 | 0.371 |  |  | 1.62 | 26.3 | 0.032 | 酯类 | 1 M NaPF6 in ethylene carbonate (EC)/diethyl carbonate (DEC) (1:1 in volume) | 20 | 84% | 186.9 | 287.3 | 46
| An effective strategy to prepare non-graphitic carbon with increased pseudo-graphitic content for sodium-ion battery anode with enhanced plateau capacity | FC-800–0.5–600 | 1400 | 2 | 3 | 0.37 |  |  | 1.54 | 6.8 | 0.022 | 酯类 | 1 M NaPF6 in ethylene carbonate (EC)/diethyl carbonate (DEC) (1:1 in volume) | 20 | 84.7% | 218.6 | 326.8 | 50
69 | Biopolymer-Based Hard Carbons: Correlations between Properties and Performance as a Na-Ion Battery Anode | HC-Cell | 1500 | 1 | 5 | 0.378 | 4.2 | 1.1 | 1.61 | 12.1 | 0.0084 | 酯类 | NaPF6 (1 M) in ethylene carbonate and dimethyl carbonate (EC/DMC, 1:1 vol) with 2% fluoroethylene carbonate (FEC) | 37.2 | 87% | 214.83 | 307.6
| Biopolymer-Based Hard Carbons: Correlations between Properties and Performance as a Na-Ion Battery Anode | HC-L | 1500 | 1 | 5 | 0.375 | 4.5 | 1.1 | 1.64 | 6 | 0.0052 | 酯类 | NaPF6 (1 M) in ethylene carbonate and dimethyl carbonate (EC/DMC, 1:1 vol) with 2% fluoroethylene carbonate (FEC) | 37.2 | 80.3% | 194.29 | 273.2
| Biopolymer-Based Hard Carbons: Correlations between Properties and Performance as a Na-Ion Battery Anode | HC-Ch | 1500 | 1 | 5 | 0.373 | 4.5 | 1.2 | 1.59 | 2.4 | 0.0031 | 酯类 | NaPF6 (1 M) in ethylene carbonate and dimethyl carbonate (EC/DMC, 1:1 vol) with 2% fluoroethylene carbonate (FEC) | 37.2 | 86% | 169.96 | 256.3
| Biopolymer-Based Hard Carbons: Correlations between Properties and Performance as a Na-Ion Battery Anode | HC-P-St | 1500 | 1 | 5 | 0.377 | 4.2 | 1.1 | 1.63 | 2.4 | 0.0025 | 酯类 | NaPF6 (1 M) in ethylene carbonate and dimethyl carbonate (EC/DMC, 1:1 vol) with 2% fluoroethylene carbonate (FEC) | 37.2 | 88.6% | 199.62 | 291.6
| Biopolymer-Based Hard Carbons: Correlations between Properties and Performance as a Na-Ion Battery Anode | HC-R-St | 1500 | 1 | 5 | 0.379 | 4 | 1 | 1.62 | 14.7 | 0.0097 | 酯类 | NaPF6 (1 M) in ethylene carbonate and dimethyl carbonate (EC/DMC, 1:1 vol) with 2% fluoroethylene carbonate (FEC) | 37.2 | 85.8% | 205.32 | 308.6
88 | Carbon nanosheet with controlled porous and disorganized structures as high-rate anode for high-energy Na-ion hybrid capacitors | HS | 1100 | 2 |  | 0.36 |  |  | 1.78 | 9.8 |  | 酯类 | 1 M NaClO4 dissolved in 1:1 (volume ratio) EC and DEC | 25 | 68.34% | 115.88 | 257.2 | 68.5
| Cellulose as a novel precursor to construct high-performance hard carbon anode toward enhanced sodium-ion batteries | CHC-1100 | 1100 | 1 | 5 | 0.404 | 4.24 | 1.19 | 2.58 | 8.44 |  | 酯类 | 1 M NaClO4 dissolved in ethylene carbonate/dimethyl carbonate (EC/DEC, 1:1 in volume) | 30 | 67.9% | 148.48 | 327.9 | 94.3
| Cellulose as a novel precursor to construct high-performance hard carbon anode toward enhanced sodium-ion batteries | CHC-1300 | 1300 | 1 | 5 | 0.397 | 4.33 | 1.24 | 2.39 | 7.12 |  | 酯类 | 1 M NaClO4 dissolved in ethylene carbonate/dimethyl carbonate (EC/DEC, 1:1 in volume) | 30 | 71.4% | 199.63 | 373.2 | 68.6
| Constructing Abundant Oxygen-Containing Functional Groups in Hard Carbon Derived from Anthracite for High-Performance Sodium-Ion Batteries | A-HC1100 | 1100 | 3 | 2 | 0.372 |  |  | 1.24 | 3.88 |  | 酯类 | 1.0 mol L-1 NaClO4 in ethylene carbonate (EC) and dimethyl carbonate (DEC), with 1:1 and 5 vol% fluoroethylene carbonate | 15 | 67.29% | 125 | 305
112 | Cow leather-derived N/O codoped hard carbon as a high-performance anode material for sodium-ion batteries | HC700 | 700 | 3 | 5 | 0.381 |  |  | 3.38 | 1.08 | 0.006 | 醚类 | 1 M NaPF6 in diglyme | 30 | 53.34% | 37.6 | 170.4
| Cow leather-derived N/O codoped hard carbon as a high-performance anode material for sodium-ion batteries | HC1100 | 1100 | 3 | 5 | 0.374 |  |  | 2.66 | 1.87 | 0.006 | 醚类 | 1 M NaPF6 in diglyme | 30 | 79.13% | 97 | 217
| Cow leather-derived N/O codoped hard carbon as a high-performance anode material for sodium-ion batteries | HC1500 | 1500 | 3 | 5 | 0.358 |  |  | 1.63 | 4.49 | 0.01 | 醚类 | 1 M NaPF6 in diglyme | 30 | 79.07% | 118.3 | 206.2
| Design advanced nitrogen/oxygen co-doped hard carbon microspheres from phenolic resin with boosted Na-storage performance | N/O-HC-1200 | 1200 |  | 5 | 0.385 |  |  | 2.27 | 4.71 | 0.057 | 酯类 | 1.0 M NaClO4 in ethyl carbonate and diethyl carbonate (EC + DEC, 1:1 by volume) with 5% fluoroethylene carbonate (FEC) | 30 | 81.6% | 186.2 | 319.7
151 | Engineering homotype heterojunctions in hard carbon to induce stable solid electrolyte interfaces for sodium-ion batteries | HC | 1200 | 2 | 5 | 0.399 |  |  | 1.15 | 17.84 | 0.01437 | 酯类 | 1 M NaPF6 in a mixture of ethylene carbonate (EC) and diethyl carbonate (DEC) (1:1, volume ratio) | 50 | 64.7% | 157.88 | 306.4 | 60.9
| Engineering homotype heterojunctions in hard carbon to induce stable solid electrolyte interfaces for sodium-ion batteries | HC-Al2O3-5% | 1200 | 2 | 5 | 0.393 |  |  | 1.05 | 6.9148 | 0.00986 | 酯类 | 1 M NaPF6 in a mixture of ethylene carbonate (EC) and diethyl carbonate (DEC) (1:1, volume ratio) | 50 | 81.1% | 189.73 | 334.9 | 82.7
157 | Engineering Ultrathin Carbon Layer on Porous Hard Carbon Boosts Sodium Storage with High Initial Coulombic Efficiency | PCS | 800 | 2 |  | 0.39 |  | 1.21 | 2.11 | 468 | 0.162 | 醚类 | 1 M NaPF6 in diethylene glycol dimethyl ether (DEGDME) | 100 | 47.1% | 0 | 155.3 | 75.6
| Enhancing High-Capacity and High-Rate Sodium-Ion Storage through Synergistic N,S Dual Doping of Hard Carbon | S-NC | 600 | 2 | 5 | 0.42 |  |  | 1.55 | 21.15 | 0.131 | 酯类 | 1.0 mol L-1 sodium perchlorate (NaClO4) in ethyl carbonate (EC) and diethyl carbonate (DEC) (1 : 1 in volume ratio) with 5 vol.% fluoroethylene carbonate (FEC) | 100 | 50.7% | 0 | 464.7
161 | Epoxy phenol novolac resin: A novel precursor to construct high performance hard carbon anode toward enhanced sodium-ion batteries | EPNHC-1400 | 1400 | 1 | 2 | 0.389 | 1.875 | 1.764 | 1.408 | 3.37 | 0.007264 | 醚类 | 1 mol L-1 NaPF6 dissolved in the solvent of 1,2-Dimethoxyethane (DME) | 50 | 82.6% | 243.07 | 403.9 | 290.1
165 | Exploring the Storage Mechanism of Alkali Ions in Non-Graphitic Hard Carbon Anodes | HC 900 | 900 | 8 |  | 0.3749 | 1.65 | 1.07 | 1.71 | 479 |  | 酯类 | 1 M NaPF6 in ethylene carbonate/diethyl carbonate (EC/DEC, 1:1 vol ratio) | 15 | 48.2% | 0 | 164
| Exploring the Storage Mechanism of Alkali Ions in Non-Graphitic Hard Carbon Anodes | HC 1100 | 1100 | 8 |  | 0.3744 | 1.7 | 1.11 | 1.77 | 277 |  | 酯类 | 1 M NaPF6 in ethylene carbonate/diethyl carbonate (EC/DEC, 1:1 vol ratio) | 15 | 70.9% | 108.97 | 265
| Exploring the Storage Mechanism of Alkali Ions in Non-Graphitic Hard Carbon Anodes | HC 1300 | 1300 | 8 |  | 0.3777 | 1.78 | 1.14 | 1.44 | 1.6 |  | 酯类 | 1 M NaPF6 in ethylene carbonate/diethyl carbonate (EC/DEC, 1:1 vol ratio) | 15 | 81.5% | 141.35 | 273
| Exploring the Storage Mechanism of Alkali Ions in Non-Graphitic Hard Carbon Anodes | HC 1400 | 1400 | 8 |  | 0.3715 | 2.02 | 1.23 | 1.599 | 29.4 |  | 酯类 | 1 M NaPF6 in ethylene carbonate/diethyl carbonate (EC/DEC, 1:1 vol ratio) | 15 | 74.3% | 175.77 | 286
| Exploring the Storage Mechanism of Alkali Ions in Non-Graphitic Hard Carbon Anodes | HC 1500 | 1500 | 8 |  | 0.3715 | 2.34 | 1.24 | 1.99 | 2.85 |  | 酯类 | 1 M NaPF6 in ethylene carbonate/diethyl carbonate (EC/DEC, 1:1 vol ratio) | 15 | 88% | 137.32 | 220
| Exploring the Storage Mechanism of Alkali Ions in Non-Graphitic Hard Carbon Anodes | HC 1600 | 1600 | 8 |  | 0.3675 | 2.31 | 1.32 | 2.05 | 16.15 |  | 酯类 | 1 M NaPF6 in ethylene carbonate/diethyl carbonate (EC/DEC, 1:1 vol ratio) | 15 | 81.6% | 128.27 | 200
173 | Fabricating multi-porous carbon anode with remarkable initial coulombic efficiency and enhanced rate capability for sodium-ion batteries | MPC | 800 | 2 | 5 | 0.381 |  |  | 1.09 | 547.6 | 2.564 | 醚类 | 1 mol/L NaPF6 in diethylene glycol dimethyl ether (DIGLYME) | 100 | 43% | 0 | 149 | 224
175 | Filling carbon: a microstructure-engineered hard carbon for efficient alkali metal ion storage | FC-3h-1300 | 1300 | 2 | 1 | 0.383 | 4.14 |  | 2.422 | 74 | 0.219 | 醚类 | 1 M NaPF6 in diethylene glycol dimethyl | 20 | 80.7% | 274.48 | 435.5 | 290.7
180 | Flaky N-doped hard carbon anode material for sodium-ion batteries | PFNC-1100 | 1100 | 2 | 5 | 0.3814 | 1.32 |  | 1.68 | 66.996 |  | 酯类 | 1mol l-1 NaPF6 in diethyl-carbonate (DEC) : ethylene-carbonate (EC) (1:1 in volume) | 20 | 64.78% | 67.89 | 188.2
| Flaky N-doped hard carbon anode material for sodium-ion batteries | PFNC-1300 | 1300 | 2 | 5 | 0.3796 | 1.45 |  | 1.53 | 35.526 |  | 酯类 | 1mol l-1 NaPF6 in diethyl-carbonate (DEC) : ethylene-carbonate (EC) (1:1 in volume) | 20 | 72.88% | 157.28 | 315.5
185 | Flexible carbon nanofibers with multichannel and porous structure as freestanding anode for excellent sodium storage | PCNF-1 | 1400 | 2 | 5 | 0.364 |  |  | 1.235 | 69 |  | 醚类 | 1 M NaPF6 dissolved in diglyme | 50 | 81.6% | 166.48 | 285.5 | 251
| Flexible carbon nanofibers with multichannel and porous structure as freestanding anode for excellent sodium storage | PCNF-2 | 1400 | 2 | 5 | 0.362 |  |  | 1.224 | 68.2 |  | 醚类 | 1 M NaPF6 dissolved in diglyme | 50 | 82.6% | 164.8 | 292.3 | 250
| Flexible Precursor Modulation toward Selective Heteroatom Doping in a Hard-Carbon Anode for Sodium-Ion Batteries | N/S HC | 1100 | 4 | 5 | 0.387 |  |  | 2.1 | 29.32 | 0.0434 | 酯类 | 1 M NaPF6 was dissolved in ethylene carbonate (EC) and di EC (DEC) solvents in a volume ratio of 1:1, and 5% fluoro EC (FEC) additives | 30 | 66% | 87.36 | 290
| Hard carbon anodes derived from phenolic resin/sucrose cross-linking network for high-performance sodium-ion batteries | PF-S-55-1200 | 1200 | 2 |  | 0.38 |  |  | 2.1 | 2.3 | 0.007 | 酯类 | 1 M NaClO4 dissolved in ethylene carbonate (EC) and diethyl carbonate (DEC) (1:1 by volume) | 30 | 86.4% | 209.3 | 323 | 70
217 | High Proportion of Active Nitrogen-Doped Hard Carbon Based on Mannich Reaction as Anode Material for High-Performance Sodium-Ion Batteries | PTA-Lys-700 | 700 | 2 | 2 | 0.37 |  |  | 1.02 | 161.2 | 0.0921 | 酯类 | 1 M NaClO4 in EC and DMC (1 : 1 in volume) | 100 | 55.2% | 0 | 278.1 | 119.2
| High Proportion of Active Nitrogen-Doped Hard Carbon Based on Mannich Reaction as Anode Material for High-Performance Sodium-Ion Batteries | PTA-Lys-800 | 800 | 2 | 2 | 0.39 |  |  | 1.03 | 189.7 | 0.2954 | 酯类 | 1 M NaClO4 in EC and DMC (1 : 1 in volume) | 100 | 51.3% | 0 | 367.2 | 196.1
| High Proportion of Active Nitrogen-Doped Hard Carbon Based on Mannich Reaction as Anode Material for High-Performance Sodium-Ion Batteries | PTA-Lys-900 | 900 | 2 | 2 | 0.41 |  |  | 1.05 | 192.8 | 0.1224 | 酯类 | 1 M NaClO4 in EC and DMC (1 : 1 in volume) | 100 | 53.8% | 0 | 318.3 | 146.2
227 | Insights into the electrochemical properties of bagasse-derived hard carbon anode materials for sodium-ion battery | SW700 | 700 | 2 | 5 | 0.3863 | 2.13 | 2.02 | 1.53 | 290 |  | 酯类 | 1 M NaClO4 salt dissolved in solvent EC: DEC (1:1 volume ratio) | 25 | 50% | 0 | 211 | 63.8
| Insights into the electrochemical properties of bagasse-derived hard carbon anode materials for sodium-ion battery | SW900 | 900 | 2 | 5 | 0.3809 | 3.25 | 2.19 | 1.42 | 255 |  | 酯类 | 1 M NaClO4 salt dissolved in solvent EC: DEC (1:1 volume ratio) | 25 | 57% | 106.23 | 284 | 115
| Insights into the electrochemical properties of bagasse-derived hard carbon anode materials for sodium-ion battery | SW1100 | 1100 | 2 | 5 | 0.3706 | 6.89 | 2.45 | 1.38 | 90 |  | 酯类 | 1 M NaClO4 salt dissolved in solvent EC: DEC (1:1 volume ratio) | 25 | 62% | 96.83 | 256 | 85.3
| Interfacial-Catalysis-Enabled Layered and Inorganic-Rich SEI on Hard Carbon Anodes in Ester Electrolytes for Sodium-Ion Batteries | P-HC | 1200 | 3 | 3 | 0.38 |  |  | 1.05 | 63.9 | 0.036 | 酯类 | 1.0 M NaPF6 dissolved in ethylene carbonate (EC)/diethyl carbonate (DEC) (1:1 by volume | 50 | 69% | 165.83 | 345.23 | 110.2
233 | Investigating the Superior Performance of Hard Carbon Anodes in Sodium-Ion Compared With Lithium- and Potassium-Ion Batteries | G1000 | 1000 | 2 |  | 0.41 | 1.39 | 1.21 | 0.88 | 382 |  | 酯类 | 1 M NaPF6 (EC: DMC, 1:1 v.%) | 30 | 62.88% | 52.71 | 213.95
| Investigating the Superior Performance of Hard Carbon Anodes in Sodium-Ion Compared With Lithium- and Potassium-Ion Batteries | G1300 | 1300 | 2 |  | 0.393 | 1.48 | 1.25 | 0.99 | 10 |  | 酯类 | 1 M NaPF6 (EC: DMC, 1:1 v.%) | 30 | 84.12% | 151.94 | 279.07
| Investigating the Superior Performance of Hard Carbon Anodes in Sodium-Ion Compared With Lithium- and Potassium-Ion Batteries | G1500 | 1500 | 2 |  | 0.383 | 1.55 | 1.32 | 1.1 | 11 |  | 酯类 | 1 M NaPF6 (EC: DMC, 1:1 v.%) | 30 | 86.9% | 217.99 | 346.53
| Investigating the Superior Performance of Hard Carbon Anodes in Sodium-Ion Compared With Lithium- and Potassium-Ion Batteries | G1700 | 1700 | 2 |  | 0.363 | 2.17 | 1.41 | 1.13 | 7 |  | 酯类 | 1 M NaPF6 (EC: DMC, 1:1 v.%) | 30 | 79.24% | 200.52 | 267.7
| Investigating the Superior Performance of Hard Carbon Anodes in Sodium-Ion Compared With Lithium- and Potassium-Ion Batteries | G1900 | 1900 | 2 |  | 0.355 | 2.42 | 1.75 | 1.18 | 7 |  | 酯类 | 1 M NaPF6 (EC: DMC, 1:1 v.%) | 30 | 70.06% | 134.31 | 190.2
| Mechanochemistry transforming high-surface-area coal-based activated carbon into densified carbon with optimized multi-scale structures for enhanced sodium/potassium ion storage | CAC-M4 | 800 |  | 10 | 0.359 | 3.09 | 1.32 | 2.32 | 108 | 0.03 | 酯类 | 1.0 M NaClO4 in EC:DEC (1:1, vol%) | 50 | 53.15% | 0 | 341.52 | 205.9
247 | Microstructure regulation of resin-based hard carbons via esterification cross-linking for high-performance sodium-ion batteries | PFC | 1200 | 3 | 5 | 0.348 |  |  | 1.63 | 100.7 | 0.077 | 酯类 | 1 M NaClO4 solution in ethylene carbonate (EC) : diethyl carbonate (DEC) (volume ratio 1 : 1) | 30 | 73.3% | 67.3 | 163.3
| Microstructure regulation of resin-based hard carbons via esterification cross-linking for high-performance sodium-ion batteries | PPFC-1-10-1200 | 1200 | 3 | 5 | 0.381 |  |  | 1.89 | 49.1 | 0.038 | 酯类 | 1 M NaClO4 solution in ethylene carbonate (EC) : diethyl carbonate (DEC) (volume ratio 1 : 1) | 30 | 76.2% | 161.1 | 287.3
| Microstructure regulation of resin-based hard carbons via esterification cross-linking for high-performance sodium-ion batteries | PPFC-1-6-1200 | 1200 | 3 | 5 | 0.394 |  |  | 1.91 | 4.8 | 0.04 | 酯类 | 1 M NaClO4 solution in ethylene carbonate (EC) : diethyl carbonate (DEC) (volume ratio 1 : 1) | 30 | 77.9% | 184.9 | 308.7
| Microstructure regulation of resin-based hard carbons via esterification cross-linking for high-performance sodium-ion batteries | PPFC-1-2-1200 | 1200 | 3 | 5 | 0.374 |  |  | 1.85 | 29.6 | 0.109 | 酯类 | 1 M NaClO4 solution in ethylene carbonate (EC) : diethyl carbonate (DEC) (volume ratio 1 : 1) | 30 | 74.4% | 145.8 | 264.4
| Microstructure regulation of resin-based hard carbons via esterification cross-linking for high-performance sodium-ion batteries | PPFC-1-6-1100 | 1100 | 3 | 5 | 0.408 |  |  | 2.14 | 13 | 0.045 | 酯类 | 1 M NaClO4 solution in ethylene carbonate (EC) : diethyl carbonate (DEC) (volume ratio 1 : 1) | 30 | 75.5% | 133.02 | 276.8
| Micros+B302:B310tructure regulation of resin-based hard carbons via esterification cross-linking for high-performance sodium-ion batteries | PPFC-1-6-1300 | 1300 | 3 | 5 | 0.379 |  |  | 1.87 | 4.2 |  | 酯类 | 1 M NaClO4 solution in ethylene carbonate (EC) : diethyl carbonate (DEC) (volume ratio 1 : 1) | 30 | 80.4% | 149.72 | 276
| Modulating electronic structure with heteroatom dopants in porous hard carbon towards ultralong lifespan sodium-ion batteries | NSDC | 700 | 5 |  | 0.384 |  |  | 1.04 | 1041.2 | 0.6 | 酯类 | 1.0 M NaPF6 dissolved in ethylene carbonate (EC)/propylene carbonate (PC) (1:1 by volume) with 2% fluoroethylene carbonate (FEC) | 100 | 33.27% | 0 | 366.1 | 202.5
263 | Modulating the Graphitic Domains and Pore Structure of Corncob-Derived Hard Carbons by Pyrolysis to Improve Sodium Storage | CC-1000 | 1000 | 2 | 5 | 0.403 |  |  | 2.11 | 393.84 |  | 酯类 | 1.0 M NaClO4 in ethylene carbonate (EC): dimethyl carbonate (DMC) = 1:1 vol.% | 30 | 52.56% | 52.8 | 128.25 | 33.04
273 | Nitrogen doped soap-nut seeds derived hard carbon as an efficient anode material for Na-ion batteries | SNS-0 | 800 | 2 |  | 0.37 |  |  | 1.09 | 477.838 | 0.625 | 酯类 | 1 M NaClO4 in ethylene carbonate (EC) and propylene carbonate (PC) (1:1 v/v) | 25 | 35.4% | 38.4 | 194 | 58.5
| Nitrogen doped soap-nut seeds derived hard carbon as an efficient anode material for Na-ion batteries | SNS-0.5 | 800 | 2 |  | 0.38 |  |  | 1.06 | 449.073 | 0.769 | 酯类 | 1 M NaClO4 in ethylene carbonate (EC) and propylene carbonate (PC) (1:1 v/v) | 25 | 36.97% | 32.68 | 210 | 69.5
| Nitrogen doped soap-nut seeds derived hard carbon as an efficient anode material for Na-ion batteries | SNS-1 | 800 | 2 |  | 0.38 |  |  | 1.17 | 282.87 | 0.381 | 酯类 | 1 M NaClO4 in ethylene carbonate (EC) and propylene carbonate (PC) (1:1 v/v) | 25 | 50.44% | 63.3 | 289 | 51.2
| Nitrogen doped soap-nut seeds derived hard carbon as an efficient anode material for Na-ion batteries | SNS-1.5 | 800 | 2 |  | 0.38 |  |  | 1.09 | 505.317 | 0.63 | 酯类 | 1 M NaClO4 in ethylene carbonate (EC) and propylene carbonate (PC) (1:1 v/v) | 25 | 37.65% | 43.97 | 215 | 31.7
| Nitrogen/oxygen/sulfur tri-doped hard carbon nanospheres derived from waste tires with high sodium and potassium anodic performances | NOS-HC900 | 900 | 2 | 5 | 0.392 |  |  | 1.02 | 55.8 | 0.29 | 酯类 | 1.0 M KPF6 in a mixed solution of EC, DEC, and EMC (1 : 1 : 1 in Vol) with 0.5% FEC | 100 | 43.3% | 0 | 425.3 | 252.3
282 | Nitrogen/phosphorus co-doped ultramicropores hard carbon spheres for rapid sodium storage | NUCS | 800 | 2 | 5 | 0.391 |  |  | 0.96 | 75.7 |  | 醚类 | 1.0 M NaPF6 in diglyme | 100 | 63% | 46.33 | 176.3 | 131.6
| Novel Structural Design and Adsorption/Insertion Coordinating Quasi-Metallic Na Storage Mechanism toward High-performance Hard Carbon Anode Derived from Carboxymethyl Cellulose | N-CNS-900 | 900 | 2 | 2 | 0.364 | 0.38 | 0.21 | 1.1 | 491 | 0.17 | 醚类 | 1.0 mol L-1 NaPF6 dissolved in dimethyl ether (DME) | 50 | 51.16% | 25.75 | 170.5 | 114.9
| Novel Structural Design and Adsorption/Insertion Coordinating Quasi-Metallic Na Storage Mechanism toward High-performance Hard Carbon Anode Derived from Carboxymethyl Cellulose | N-CNS-1200 | 1200 | 2 | 2 | 0.377 | 3.15 | 1.55 | 0.98 | 341 | 0.11 | 醚类 | 1.0 mol L-1 NaPF6 dissolved in dimethyl ether (DME) | 50 | 65.4% | 51.5 | 183.6 | 142.6
288 | One stone two birds: Pitch assisted microcrystalline regulation and defect engineering in coal-based carbon anodes for sodium-ion batteries | LC | 1200 | 2 | 5 | 0.346 |  |  | 0.98 | 169.52 | 0.281 | 酯类 | 1 M NaClO4 in ethylene (EC) and diethyl carbonate (DEC) (1:1 in volume) with 5% fluoroethylene carbonate (FEC) | 30 | 59.9% | 97 | 290.2 | 76.9
| One stone two birds: Pitch assisted microcrystalline regulation and defect engineering in coal-based carbon anodes for sodium-ion batteries | PCLC-1 | 1200 | 2 | 5 | 0.386 |  |  | 1.75 | 5.95 | 0.024 | 酯类 | 1 M NaClO4 in ethylene (EC) and diethyl carbonate (DEC) (1:1 in volume) with 5% fluoroethylene carbonate (FEC) | 30 | 85.3% | 185.7 | 312.2 | 106.1
| One stone two birds: Pitch assisted microcrystalline regulation and defect engineering in coal-based carbon anodes for sodium-ion batteries | PCLC-10 | 1200 | 2 | 5 | 0.374 |  |  | 1.49 | 4.6 | 0.031 | 酯类 | 1 M NaClO4 in ethylene (EC) and diethyl carbonate (DEC) (1:1 in volume) with 5% fluoroethylene carbonate (FEC) | 30 | 79.7% | 151.9 | 275.3 | 81.6
294 | Optimization of tannin-derived hard carbon spheres for high-performance sodium-ion batteries | HC-C1500 | 1500 | 1 | 5 | 0.367 | 3.9 | 1.15 | 1.42 | 11.2 | 0.0141 | 酯类 | 1 M NaPF6 salt (sodium hexafluorophosphate) dissolved in a mixture of ethylene carbonate/dimethyl carbonate (EC/DMC), with a 1 : 1 volume ratio | 7.44 | 83% | 186.75 | 286
| Optimization of tannin-derived hard carbon spheres for high-performance sodium-ion batteries | HC-MC1500 | 1500 | 1 | 5 | 0.373 | 3.83 | 1.04 | 1.55 | 8.5 | 0.0064 | 酯类 | 1 M NaPF6 salt (sodium hexafluorophosphate) dissolved in a mixture of ethylene carbonate/dimethyl carbonate (EC/DMC), with a 1 : 1 volume ratio | 7.44 | 85% | 227.76 | 329
| Optimization of tannin-derived hard carbon spheres for high-performance sodium-ion batteries | HC-MG1500 | 1500 | 1 | 5 | 0.375 | 3.76 | 1.08 | 1.54 | 6 | 0.0069 | 酯类 | 1 M NaPF6 salt (sodium hexafluorophosphate) dissolved in a mixture of ethylene carbonate/dimethyl carbonate (EC/DMC), with a 1 : 1 volume ratio | 7.44 | 85% | 218.93 | 317
| Optimization of tannin-derived hard carbon spheres for high-performance sodium-ion batteries | HC-MG1600 | 1600 | 1 | 5 | 0.37 | 3.94 | 1.13 | 1.44 | 8.2 | 0.007 | 酯类 | 1 M NaPF6 salt (sodium hexafluorophosphate) dissolved in a mixture of ethylene carbonate/dimethyl carbonate (EC/DMC), with a 1 : 1 volume ratio | 7.44 | 88% | 229.34 | 313
| P-doped hard carbon microspheres for sodium-ion battery anodes with superior rate and cyclic performance | PHCS1 | 800 | 2 | 5 | 0.394 |  |  | 0.957 | 305.051 | 0.1921 | 醚类 | 1.0 M NaPF6 in Diglyme | 100 | 52.1% | 0 | 115.2 | 80.9
| P-doped hard carbon microspheres for sodium-ion battery anodes with superior rate and cyclic performance | PHCS3 | 800 | 2 | 5 | 0.416 |  |  | 0.976 | 46.269 | 0.0893 | 醚类 | 1.0 M NaPF6 in Diglyme | 100 | 58.1% | 29.01 | 206.3 | 143.9
| Phosphate-Induced Reaction to Prepare Coal-Based P-Doped Hard Carbon with a Hierarchical Porous Structure for Improved Sodium-Ion Storage | BPHC | 1000 | 4 |  | 0.373 | 1.81 | 1.43 | 2.7 | 49.6 |  | 酯类 | 1.0 M NaClO4 in EC:PC (1:1 vol% with 5.0% FEC) | 100 | 64% | 42.71 | 189.28 | 58.2
| Pre-crosslinking enables a promising cyclodextrin-derived carbon anode with large plateau capacity for sodium ion batteries | CCS-15 | 1400 | 3 | 5 | 0.418 |  | 3.2 | 1.48 | 3.63 | 0.0063 | 醚类 | 1 M NaPF6 in ethylene glycol dimethyl ether (DME) | 30 | 72.7% | 120 | 238.1
| Pre-crosslinking enables a promising cyclodextrin-derived carbon anode with large plateau capacity for sodium ion batteries | CCS-30 | 1400 | 3 | 5 | 0.42 |  | 2.98 | 1.74 | 1.47 | 0.0051 | 醚类 | 1 M NaPF6 in ethylene glycol dimethyl ether (DME) | 30 | 83.4% | 230.1 | 332.5
| Pre-crosslinking enables a promising cyclodextrin-derived carbon anode with large plateau capacity for sodium ion batteries | CCS-45 | 1400 | 3 | 5 | 0.419 |  | 3.12 | 1.43 | 2.93 | 0.0055 | 醚类 | 1 M NaPF6 in ethylene glycol dimethyl ether (DME) | 30 | 78.9% | 168 | 260.8
| Pre-crosslinking enables a promising cyclodextrin-derived carbon anode with large plateau capacity for sodium ion batteries | CCS-60 | 1400 | 3 | 5 | 0.417 |  | 3.17 | 1.4 | 4.34 | 0.0078 | 醚类 | 1 M NaPF6 in ethylene glycol dimethyl ether (DME) | 30 | 77.1% | 130 | 251.9
311 | Pre-Oxidation Strategy Transforming Waste Foam to Hard Carbon Anodes for Boosting Sodium Storage Performance | WFC1400 | 1400 | 3 | 3 | 0.374 |  |  | 1.175 | 52.1 | 0.0611 | 酯类 | f 1 M NaPF6 in ethylene (EC) and dimethyl carbonate (DMC) (volume ratio 1:1) | 20 | 81.1% | 188.87 | 273.7
| Pre-Oxidation Strategy Transforming Waste Foam to Hard Carbon Anodes for Boosting Sodium Storage Performance | WFOC250-1400 | 1400 | 3 | 3 | 0.382 |  |  | 1.18 | 15.3 | 0.0331 | 酯类 | f 1 M NaPF6 in ethylene (EC) and dimethyl carbonate (DMC) (volume ratio 1:1) | 20 | 90.1% | 216.19 | 308
| Pre-Oxidation Strategy Transforming Waste Foam to Hard Carbon Anodes for Boosting Sodium Storage Performance | WFOC280-1400 | 1400 | 3 | 3 | 0.398 |  |  | 1.198 | 10.8 | 0.0238 | 酯类 | f 1 M NaPF6 in ethylene (EC) and dimethyl carbonate (DMC) (volume ratio 1:1) | 20 | 89.4% | 200.4 | 290.1
318 | Rationally Designing Closed Pore Structure by Carbon Dots to Evoke Sodium Storage Sites of Hard Carbon in Low-Potential Region | PNDCs | 900 | 2 | 5 | 0.375 |  |  | 2.21 | 195.7 | 0.1393 | 酯类 | 1 M NaClO4 in PC with 5.0% FEC w | 100 | 54.7% | 19.88 | 147.4 | 90
| Rationally Designing Closed Pore Structure by Carbon Dots to Evoke Sodium Storage Sites of Hard Carbon in Low-Potential Region | PNDCs-500CDs | 900 | 2 | 5 | 0.392 |  |  | 2.89 | 181.3 | 0.1409 | 酯类 | 1 M NaClO4 in PC with 5.0% FEC w | 100 | 62.3% | 60.09 | 207.15 | 85
| Rationally Designing Closed Pore Structure by Carbon Dots to Evoke Sodium Storage Sites of Hard Carbon in Low-Potential Region | PNDCs-500CDs-1200 °C | 1200 | 2 | 5 | 0.382 |  |  | 2.28 | 17.4 | 0.08284 | 酯类 | 1 M NaClO4 in PC with 5.0% FEC w | 100 | 68.4% | 76.08 | 219.222 | 82.1
| Recycling of waste coal-based filter materials into carbon anode materials for potassium and sodium-ion batteries | WFC-1800 | 1800 | 2 |  | 0.365 |  |  | 0.75 | 13 |  | 醚类 | 1.0 mol/L NaPF6 dissolved in methoxymethane (DME) | 20 | 80.5% | 89.5 | 241.7 | 152.1
325 | Recycling spent masks to fabricate flexible hard carbon anode toward advanced sodium energy storage | HCF-1200 | 1200 | 2 |  | 0.393 |  |  | 1.09 | 5 |  | 醚类 | 1 M NaPF6/Diglyme | 20 | 76% | 107.81 | 213.19 | 92.3
| Recycling spent masks to fabricate flexible hard carbon anode toward advanced sodium energy storage | HCF-1400 | 1400 | 2 |  | 0.371 |  |  | 0.94 | 2 |  | 醚类 | 1 M NaPF6/Diglyme | 20 | 89% | 174.73 | 261.08 | 64.3
337 | Sawdust-derived hard carbon as a high-performance anode for sodium-ion batteries | SC-pre-800 | 800 | 2 | 5 | 0.39 |  |  | 3.11 | 252.3 |  | 酯类 | 1 M NaClO4 dissolved in ethylene carbonate/dimethyl carbonate / methyl ethyl carbonate (EC: DMC: EMC = 1:1:1) with 2% fluoroethylene carbonate (FEC) | 30 | 61.5% | 50 | 201.8
| Sawdust-derived hard carbon as a high-performance anode for sodium-ion batteries | SC-1000 | 1000 | 2 | 5 | 0.385 |  |  | 2.94 | 84.6 |  | 酯类 | 1 M NaClO4 dissolved in ethylene carbonate/dimethyl carbonate / methyl ethyl carbonate (EC: DMC: EMC = 1:1:1) with 2% fluoroethylene carbonate (FEC) | 30 | 75.7% | 112 | 246.4
| Sawdust-derived hard carbon as a high-performance anode for sodium-ion batteries | SC-1200 | 1200 | 2 | 5 | 0.383 |  |  | 2.35 | 6.7 |  | 酯类 | 1 M NaClO4 dissolved in ethylene carbonate/dimethyl carbonate / methyl ethyl carbonate (EC: DMC: EMC = 1:1:1) with 2% fluoroethylene carbonate (FEC) | 30 | 75.5% | 158 | 265.4
| Sawdust-derived hard carbon as a high-performance anode for sodium-ion batteries | SC-1400 | 1400 | 2 | 5 | 0.379 |  |  | 1.98 | 3.3 |  | 酯类 | 1 M NaClO4 dissolved in ethylene carbonate/dimethyl carbonate / methyl ethyl carbonate (EC: DMC: EMC = 1:1:1) with 2% fluoroethylene carbonate (FEC) | 30 | 83.4% | 219 | 309.2
| Sawdust-derived hard carbon as a high-performance anode for sodium-ion batteries | SC-1600 | 1600 | 2 | 5 | 0.371 |  |  | 1.8 | 1.9 |  | 酯类 | 1 M NaClO4 dissolved in ethylene carbonate/dimethyl carbonate / methyl ethyl carbonate (EC: DMC: EMC = 1:1:1) with 2% fluoroethylene carbonate (FEC) | 30 | 83.8% | 236 | 287.7
342 | Selective synthesis of soft and hard carbons from a single precursor through tailor-made stabilization for anode in sodium-ion batteries | e-TSC8 | 800 |  | 5 | 0.368 | 4.114 | 1.257 | 1.084 | 239.89 | 0.068 | 醚类 | 1.0 M solution of sodium hexafluorophosphate (NaPF6, 98.0 %) in a mixture of diethylene glycol dimethyl ether (DEGDME, 99.5 %) | 10 | 48.1% | 64.08 | 161.36 | 42.4
| Selective synthesis of soft and hard carbons from a single precursor through tailor-made stabilization for anode in sodium-ion batteries | e-TSC20 | 2000 |  | 5 | 0.343 | 12.818 | 7.159 | 1.306 | 17.7 | 0.006 | 醚类 | 1.0 M solution of sodium hexafluorophosphate (NaPF6, 98.0 %) in a mixture of diethylene glycol dimethyl ether (DEGDME, 99.5 %) | 10 | 62.9% | 120.58 | 178.25 | 21.2
| Selective synthesis of soft and hard carbons from a single precursor through tailor-made stabilization for anode in sodium-ion batteries | e-ASC8 | 800 |  | 5 | 0.376 | 3.899 | 0.936 | 1.102 | 138.47 | 0.04 | 醚类 | 1.0 M solution of sodium hexafluorophosphate (NaPF6, 98.0 %) in a mixture of diethylene glycol dimethyl ether (DEGDME, 99.5 %) | 10 | 52.7% | 48.93 | 192.82 | 13.6
| Study of stable sodium ion storage in porous carbon derived from puffball biomass | PB-1000 | 1000 | 2 |  | 0.354 | 2.14 | 0.68 | 0.94 | 131.24 |  | 醚类 | 1.0 M NaPF6 in dimethoxyethane (DME) = 100 vol% | 100 | 57.6% | 78.42 | 255.93 | 151.1
| Synthesis of Low-Cost and High-Performance Dual-Atom Doped Carbon-Based Materials with a Simple Green Route as Anodes for Sodium-Ion Batteries | (N, S)-C1190 | 1190 | 2 | 5 | 0.376 |  |  | 0.96 | 296.17 |  | 醚类 | 1 M NaPF6 in diglyme | 50 | 65.96% | 0 | 327.59 | 176.1
373 | Tailoring the microstructure and solid electrolyte interface of hard carbon to realize high-initial-coulombic-efficiency and high-rate sodium storage | LP5-1000 | 1000 | 2 |  | 0.402 |  |  | 1.18 | 325 |  | 醚类 | 1 M NaPF6 in DEGDME | 30 | 66% | 53.65 | 181
| Tailoring the microstructure and solid electrolyte interface of hard carbon to realize high-initial-coulombic-efficiency and high-rate sodium storage | LP5-1200 | 1200 | 2 |  | 0.397 |  |  | 1.15 | 103 |  | 醚类 | 1 M NaPF6 in DEGDME | 30 | 74% | 109.66 | 232
| Tailoring the microstructure and solid electrolyte interface of hard carbon to realize high-initial-coulombic-efficiency and high-rate sodium storage | LP3-1400 | 1400 | 2 |  | 0.39 |  |  | 1.16 | 46 |  | 醚类 | 1 M NaPF6 in DEGDME | 30 | 80% | 172.61 | 303
| Tailoring the microstructure and solid electrolyte interface of hard carbon to realize high-initial-coulombic-efficiency and high-rate sodium storage | LP7-1400 | 1400 | 2 |  | 0.388 |  |  | 1.05 | 29 |  | 醚类 | 1 M NaPF6 in DEGDME | 30 | 76% | 120.08 | 260
381 | The effect of thermal treatment temperature on the crystal structure and electrochemical performance of the coconut shell-based hard carbon | HC-1100 | 1100 | 5 | 5 | 0.411 |  |  | 1.664 | 15.611 |  | 酯类 | 1.0 M NaClO4/ EC-DEC (1: 1 by volume ratio) | 100 | 57.1% | 25 | 121.75 | 51.5
| Trash to treasure: Sulfonation-assisted transformation of waste masks into high-performance carbon anode for sodium-ion batteries | CM-140 | 1200 | 2 | 5 | 0.367 |  |  | 1.85 | 115.9 | 0.142 | 酯类 | 1 M NaClO4 in EC and DEC (1:1, v/v) | 30 | 68.2% | 162.1 | 265.8
| Trash to treasure: Sulfonation-assisted transformation of waste masks into high-performance carbon anode for sodium-ion batteries | CM-160 | 1200 | 2 | 5 | 0.379 |  |  | 1.89 | 70.2 | 0.054 | 酯类 | 1 M NaClO4 in EC and DEC (1:1, v/v) | 30 | 74.1% | 200.4 | 294.3
| Trash to treasure: Sulfonation-assisted transformation of waste masks into high-performance carbon anode for sodium-ion batteries | CM-180 | 1200 | 2 | 5 | 0.384 |  |  | 1.96 | 30 | 0.012 | 酯类 | 1 M NaClO4 in EC and DEC (1:1, v/v) | 30 | 78.4% | 230.5 | 327.4
| Trash to treasure: Sulfonation-assisted transformation of waste masks into high-performance carbon anode for sodium-ion batteries | CM-200 | 1200 | 2 | 5 | 0.401 |  |  | 2.2 | 47.3 | 0.03 | 酯类 | 1 M NaClO4 in EC and DEC (1:1, v/v) | 30 | 74.3% | 188.5 | 287.8
389 | Understanding the Improved Sodium Ion Storage in Wood-Derived Hard Carbon Anodes by Hydrogen Treatment | HC | 1400 | 2 |  | 0.372 | 3.82 | 1.83 | 1.63 | 22.551 | 0.016 | 酯类 | he solvent mixture was a combination of ethylene carbonate and dimethyl carbonate in a 1:1 volume ratio, with a dissolved electrolyte of 1 M NaClO4 | 20 | 76.62% | 92.4 | 276
| Understanding the Improved Sodium Ion Storage in Wood-Derived Hard Carbon Anodes by Hydrogen Treatment | HCH-600 | 1400 | 2 |  | 0.377 | 3.76 | 1.71 | 1.51 | 27.9862 | 0.022 | 酯类 | he solvent mixture was a combination of ethylene carbonate and dimethyl carbonate in a 1:1 volume ratio, with a dissolved electrolyte of 1 M NaClO4 | 20 | 80.67% | 186.5 | 325
| Understanding the Improved Sodium Ion Storage in Wood-Derived Hard Carbon Anodes by Hydrogen Treatment | HCH-800 | 1400 | 2 |  | 0.379 | 3.33 | 1.67 | 1.59 | 37.2031 | 0.028 | 酯类 | he solvent mixture was a combination of ethylene carbonate and dimethyl carbonate in a 1:1 volume ratio, with a dissolved electrolyte of 1 M NaClO4 | 20 | 77.75% | 150 | 300.8
| Understanding the Improved Sodium Ion Storage in Wood-Derived Hard Carbon Anodes by Hydrogen Treatment | HCH-1000 | 1400 | 2 |  | 0.381 | 3.16 | 1.37 | 1.71 | 51.9868 | 0.031 | 酯类 | he solvent mixture was a combination of ethylene carbonate and dimethyl carbonate in a 1:1 volume ratio, with a dissolved electrolyte of 1 M NaClO4 | 20 | 74.47% | 140.3 | 284.6
| Understanding the Improved Sodium Ion Storage in Wood-Derived Hard Carbon Anodes by Hydrogen Treatment | HCH-1200 | 1400 | 2 |  | 0.378 | 3.23 | 1.46 | 1.81 | 78.4585 | 0.052 | 酯类 | he solvent mixture was a combination of ethylene carbonate and dimethyl carbonate in a 1:1 volume ratio, with a dissolved electrolyte of 1 M NaClO4 | 20 | 76.39% | 95.82 | 264.1
| Unraveling the effect of carbon morphology evolution in hard carbons on sodium storage performance | CHC-1100 | 1100 | 3 | 2 | 0.376 | 2.33 | 1.09 | 1.1 | 9.068 |  | 醚类 | 1.0 M NaPF6 in DME | 50 | 59.91% | 159.1 | 278.4 | 93.9
| Unraveling the effect of carbon morphology evolution in hard carbons on sodium storage performance | CHC-1300 | 1300 | 3 | 2 | 0.365 | 2.84 | 1.14 | 1.03 | 4.729 |  | 醚类 | 1.0 M NaPF6 in DME | 50 | 70.59% | 189.1 | 317.4 | 130.3
| Utilization of PET derived hard carbon as a battery-type, higher plateau capacity anode for sodium-ion and potassium-ion batteries | WPET-800 | 800 | 2 | 4 | 0.396 |  |  | 2.89 | 583 | 0.292 | 酯类 | 1 M NaClO4 in a binary mixture of ethylene carbonate (EC) and propylene carbonate (PC) (1:1, v/v) | 30 | 45% | 0 | 254
| Utilization of PET derived hard carbon as a battery-type, higher plateau capacity anode for sodium-ion and potassium-ion batteries | WPET-1000 | 1000 | 2 | 4 | 0.379 |  |  | 2.64 | 205 | 0.186 | 酯类 | 1 M NaClO4 in a binary mixture of ethylene carbonate (EC) and propylene carbonate (PC) (1:1, v/v) | 30 | 66% | 153.6 | 337
414 | Zinc Single-Atom-Regulated Hard Carbons for High-Rate and Low-Temperature Sodium-Ion Batteries | HC | 1300 | 2 |  | 0.38 | 1.6 | 1.42 | 1.04 | 90.75 | 0.036 | 醚类 | 1 mol/L NaPF6 in diglyme | 50 | 73% | 151.7 | 363 | 259
416 | A General Multi-Interface Strategy toward Densified Carbon Materials with Enhanced Comprehensive Electrochemical Performance for Li/Na-Ion Batteries | HCS-1000 | 1000 | 2 |  | 0.393 |  |  | 2.09 | 329 | 0.154 | 醚类 | 1 m NaPF6 in diglyme | 50 | 65.4% | 107.89 | 245.4 | 188.6
| A General Multi-Interface Strategy toward Densified Carbon Materials with Enhanced Comprehensive Electrochemical Performance for Li/Na-Ion Batteries | G@H-1000 | 1000 | 2 |  | 0.389 |  |  | 2.03 | 478.4 | 0.218 | 醚类 | 1 m NaPF6 in diglyme | 50 | 55.8% | 27.89 | 158.4 | 102.3
| A General Multi-Interface Strategy toward Densified Carbon Materials with Enhanced Comprehensive Electrochemical Performance for Li/Na-Ion Batteries | GH5-1000 | 1000 | 2 |  | 0.364 |  |  | 2.01 | 13.3 | 0.005 | 醚类 | 1 m NaPF6 in diglyme | 50 | 70.3% | 108 | 302.5 | 229
419 | A green route N, S-doped hard carbon derived from fruit-peel biomass waste as an anode material for rechargeable sodium-ion storage applications | MPC | 800 | 2 | 5 | 0.38 |  | 1.22 | 0.63 | 1079.88 | 2.3172 | 酯类 | 1 M NaClO4 (99.99%, Aldrich) dissolved in a mixture of ethylene carbonate (EC) and diethyl carbonate (DEC) (1:1 v/v) | 100 | 40.05% | 0 | 338 | 92.4
| Abnormal preferential oxygen functionalization on the surface of soft/hard carbon for sodium storage | HC | 900 | 5 |  | 0.399 | 4.7 | 2 | 0.89 | 578.2 |  | 酯类 | 1 M NaClO4 dissolved in Ethylene Carbonate and Propylene Carbonate with a volume ratio of 1:1 and 5 wt% fluoroethylene carbonate | 50 | 36.29% | 0 | 187.23 | 89.8
| Abnormal preferential oxygen functionalization on the surface of soft/hard carbon for sodium storage | O-HC | 900 | 5 |  | 0.399 | 4.5 | 1.6 | 0.95 | 352.7 |  | 酯类 | 1 M NaClO4 dissolved in Ethylene Carbonate and Propylene Carbonate with a volume ratio of 1:1 and 5 wt% fluoroethylene carbonate | 50 | 54.05% | 0 | 323.7 | 227.1
| Achieving high initial Coulombic efficiency for competent Na storage by microstructure tailoring from chiral nematic nanocrystalline cellulose | NCC1000 | 1000 | 1 | 5 | 0.382 |  |  | 1.37 | 38 |  | 酯类 | 1 M NaClO4 in EC and DMC (1:1, v/v) | 30 | 73% | 141 | 256
| Achieving high initial Coulombic efficiency for competent Na storage by microstructure tailoring from chiral nematic nanocrystalline cellulose | HTCNCC1500 | 1500 | 1 | 5 | 0.373 |  |  | 1.52 | 13 |  | 酯类 | 1 M NaClO4 in EC and DMC (1:1, v/v) | 30 | 90% | 239 | 314
428 | Agricultural Wastes for Full-Cell Sodium-Ion Batteries: Engineering Biomass Components to Maximize the Performance and Economic Prospects | L-HC | 1400 |  | 5 | 0.382 | 2.105 | 1.329 | 2.3 | 161.2 | 0.0121 | 醚类 | 1 M NaPF6 in diglyme | 100 | 64% | 128.9 | 231 | 24.4
| Agricultural Wastes for Full-Cell Sodium-Ion Batteries: Engineering Biomass Components to Maximize the Performance and Economic Prospects | CL-HC | 1400 |  | 5 | 0.384 | 2.055 | 1.281 | 2.2 | 53 | 0.0177 | 醚类 | 1 M NaPF6 in diglyme | 100 | 69% | 160.1 | 259 | 65
| Agricultural Wastes for Full-Cell Sodium-Ion Batteries: Engineering Biomass Components to Maximize the Performance and Economic Prospects | HL-HC | 1400 |  | 5 | 0.373 | 2.053 | 1.409 | 1.93 | 64.2 | 0.1107 | 醚类 | 1 M NaPF6 in diglyme | 100 | 65% | 108.6 | 236 | 83.1
| Agricultural Wastes for Full-Cell Sodium-Ion Batteries: Engineering Biomass Components to Maximize the Performance and Economic Prospects | CHL-HC | 1400 |  | 5 | 0.383 | 2.147 | 1.296 | 2.44 | 30.4 | 0.0493 | 醚类 | 1 M NaPF6 in diglyme | 100 | 70% | 150.72 | 240 | 69.4
435 | An Overall Understanding of Sodium Storage Behaviors in Hard Carbons by an “Adsorption-Intercalation/Filling” Hybrid Mechanism | Glu | 1500 | 1 | 10 | 0.372 | 4.26 | 1.15 | 1.15 | 24 | 0.018 | 酯类 | (1 M NaClO4 in ethylene carbonate (EC), diethyl carbonate (DEC) and propylene carbonate (PC) (1:1:1 by volume)) | 20 | 77.9% | 169.3 | 277.5
| An Overall Understanding of Sodium Storage Behaviors in Hard Carbons by an “Adsorption-Intercalation/Filling” Hybrid Mechanism | Mg-Glu | 1500 | 1 | 10 | 0.371 | 4.28 | 1.04 | 1.24 | 82 | 0.187 | 酯类 | (1 M NaClO4 in ethylene carbonate (EC), diethyl carbonate (DEC) and propylene carbonate (PC) (1:1:1 by volume)) | 20 | 79.7% | 242.6 | 367.1
| Biomass-Derived Hard Carbon with Interlayer Spacing Optimization toward Ultrastable Na-Ion Storage | FHC-1100 | 1100 | 2 | 5 | 0.393 |  |  | 2.3 | 187.5 |  | 醚类 | 1 M NaPF6 in diglyme | 100 | 72.7% | 107.4 | 203.2 | 137
| Biomass-Derived Hard Carbon with Interlayer Spacing Optimization toward Ultrastable Na-Ion Storage | FHC-1500 | 1500 | 2 | 5 | 0.363 |  |  | 1.72 | 46.6 |  | 醚类 | 1 M NaPF6 in diglyme | 100 | 71.8% | 114 | 144 | 46.9
454 | Boosting Surface-Dominated Sodium Storage of Carbon Anode Enabled by Coupling Graphene Nanodomains, Nitrogen-Doping, and Nanoarchitecture Engineering | ENMC | 600 | 2 | 5 | 0.377 |  |  | 0.88 | 690 | 0.095 | 酯类 | 1.0 M NaClO4 dissolved in ethylene carbonate and diethyl carbonate (1:1 volume ratio) with the additive of 5% fluoroethylene carbonate | 100 | 49.6% | 0 | 276.4 | 150
| Boosting Surface-Dominated Sodium Storage of Carbon Anode Enabled by Coupling Graphene Nanodomains, Nitrogen-Doping, and Nanoarchitecture Engineering | BNPC | 600 | 2 | 5 | 0.363 |  |  | 0.84 | 468 | 0.092 | 酯类 | 1.0 M NaClO4 dissolved in ethylene carbonate and diethyl carbonate (1:1 volume ratio) with the additive of 5% fluoroethylene carbonate | 100 | 44.2% | 0 | 251.7 | 125
| Caramelization as a Key Stage for the Preparation of Monolithic Hard Carbon with Advanced Performance in Sodium-Ion Batteries | G-160-1300 | 1300 | 1 |  | 0.3637 |  |  | 1.9 | 105 |  | 酯类 | 1 M NaPF6 in a mixture of 1:1 v/v of ethylene carbonate (EC) with diethyl carbonate (DEC) | 25 | 72% | 159.17 | 258 | 175.7
| Caramelization as a Key Stage for the Preparation of Monolithic Hard Carbon with Advanced Performance in Sodium-Ion Batteries | G-180-1300 | 1300 | 1 |  | 0.3604 |  |  | 1.9 | 2.5 |  | 酯类 | 1 M NaPF6 in a mixture of 1:1 v/v of ethylene carbonate (EC) with diethyl carbonate (DEC) | 25 | 85% | 197.23 | 293 | 257.7
| Caramelization as a Key Stage for the Preparation of Monolithic Hard Carbon with Advanced Performance in Sodium-Ion Batteries | G-200-1300 | 1300 | 1 |  | 0.362 |  |  | 1.8 | 0.1 |  | 酯类 | 1 M NaPF6 in a mixture of 1:1 v/v of ethylene carbonate (EC) with diethyl carbonate (DEC) | 25 | 89% | 204.15 | 300 | 266.7
| Caramelization as a Key Stage for the Preparation of Monolithic Hard Carbon with Advanced Performance in Sodium-Ion Batteries | G-220-1300 | 1300 | 1 |  | 0.3638 |  |  | 1.8 | 6 |  | 酯类 | 1 M NaPF6 in a mixture of 1:1 v/v of ethylene carbonate (EC) with diethyl carbonate (DEC) | 25 | 84% | 209.69 | 308 | 262.8
| Caramelization as a Key Stage for the Preparation of Monolithic Hard Carbon with Advanced Performance in Sodium-Ion Batteries | G-240-1300 | 1300 | 1 |  | 0.3623 |  |  | 1.9 | 8 |  | 酯类 | 1 M NaPF6 in a mixture of 1:1 v/v of ethylene carbonate (EC) with diethyl carbonate (DEC) | 25 | 75% | 186.85 | 282 | 207.7
470 | Combining Experimental and Theoretical Techniques to Gain an Atomic Level Understanding of the Defect Binding Mechanism in Hard Carbon Anodes for Sodium Ion Batteries | HC-900 | 900 | 2 |  | 0.387 |  |  | 1.24 | 3 |  | 酯类 | 1.0 mol L-1 solution of NaPF6 (Sigma) in a 1:1 volume ratio solution of ethyl carbonate (BASF) and diethyl carbonate (BASF) | 20 | 68% | 129 | 278
| Combining Experimental and Theoretical Techniques to Gain an Atomic Level Understanding of the Defect Binding Mechanism in Hard Carbon Anodes for Sodium Ion Batteries | HC-1100 | 1100 | 2 |  | 0.381 |  |  | 1.18 | 3.8 |  | 酯类 | 1.0 mol L-1 solution of NaPF6 (Sigma) in a 1:1 volume ratio solution of ethyl carbonate (BASF) and diethyl carbonate (BASF) | 20 | 70% | 137 | 250
| Combining Experimental and Theoretical Techniques to Gain an Atomic Level Understanding of the Defect Binding Mechanism in Hard Carbon Anodes for Sodium Ion Batteries | HC-1300 | 1300 | 2 |  | 0.375 |  |  | 1.11 | 1.42 |  | 酯类 | 1.0 mol L-1 solution of NaPF6 (Sigma) in a 1:1 volume ratio solution of ethyl carbonate (BASF) and diethyl carbonate (BASF) | 20 | 75% | 143 | 237
| Comprehensive study on improving the sodium storage performance of low-defect biomass-derived carbon through S or N doping | JFC900S1.5 | 900 | 3 | 2 | 0.367 |  |  | 1.005 | 556.96 |  | 醚类 | 1 M NaClO4 in EC/DEC (1:1 v/v) or 1 M NaCF3SO3 in DEG-DME | 100 | 37.68% | 0 | 233.33 | 213.3
489 | Edge-enriched and S-doped carbon nanorods to accelerate electrochemical kinetics of sodium/potassium storage | SCNs-850 | 850 | 2 | 2 | 0.391 |  |  | 1.38 | 137.83 | 0.32 | 酯类 | 1.0 M NaClO4 in EC and DEC (1:1, v/v) | 50 | 55.9% | 0 | 517.3 | 92.2
| Edge-enriched and S-doped carbon nanorods to accelerate electrochemical kinetics of sodium/potassium storage | SCNs-950 | 950 | 2 | 2 | 0.37 |  |  | 1.28 | 222.89 | 0.37 | 酯类 | 1.0 M NaClO4 in EC and DEC (1:1, v/v) | 50 | 51.8% | 0 | 372 | 159.4
| Effects of nitrogen and phosphorus co-doped layering on lithium/sodium-ion storage properties of biomass-derived carbonaceous electrode materials | NPWSC-700 | 700 | 2 | 5 | 0.424 |  |  | 0.95 | 1271 | 1.1 | 酯类 | 1.0 mol L-1 NaClO4 in ethylene carbonate (EC), dimethyl carbonate (DMC) andethyl methyl carbonate （EMC） (1:1 in volume) with 2.0% fluoroethylene carbonate (FEC) | 74.4 | 24.7% | 0 | 374 | 110
497 | Enabling Fast Na+ Transfer Kinetics in the Whole-Voltage-Region of Hard-Carbon Anodes for Ultrahigh-Rate Sodium Storage | HCM-800 | 800 | 4 |  | 0.3736 | 1.5308 | 0.7052 | 2.09 | 494.6238 | 0.23389 | 醚类 | g 1 mol/L NaPF6 in Diglyme | 50 | 39.87% | 0 | 223.2 | 84.2
| Enabling Fast Na+ Transfer Kinetics in the Whole-Voltage-Region of Hard-Carbon Anodes for Ultrahigh-Rate Sodium Storage | HCM-900 | 900 | 4 |  | 0.3711 | 1.96031 | 0.7367 | 2 | 445.9053 | 0.20857 | 醚类 | g 1 mol/L NaPF6 in Diglyme | 50 | 51.44% | 54.86 | 234.1 | 124.4
| Enabling Fast Na+ Transfer Kinetics in the Whole-Voltage-Region of Hard-Carbon Anodes for Ultrahigh-Rate Sodium Storage | HCM-1000 | 1000 | 4 |  | 0.377 | 2.1633 | 0.7449 | 1.95 | 435.3239 | 0.13364 | 醚类 | g 1 mol/L NaPF6 in Diglyme | 50 | 61.34% | 129.81 | 323.7 | 228.2
| Enabling Fast Na+ Transfer Kinetics in the Whole-Voltage-Region of Hard-Carbon Anodes for Ultrahigh-Rate Sodium Storage | HCM-1300 | 1300 | 4 |  | 0.3783 | 2.2705 | 0.842 | 1.76 | 22.98 | 0.0083 | 醚类 | g 1 mol/L NaPF6 in Diglyme | 50 | 71.7% | 171.26 | 376.5 | 263.3
| Enabling Fast Na+ Transfer Kinetics in the Whole-Voltage-Region of Hard-Carbon Anodes for Ultrahigh-Rate Sodium Storage | HCM-1500 | 1500 | 4 |  | 0.356 | 2.7063 | 1.199 | 1.56 | 7.3305 | 0.00569 | 醚类 | g 1 mol/L NaPF6 in Diglyme | 50 | 70.3% | 0 | 103.7 | 87.9
| Enabling Fast Na+ Transfer Kinetics in the Whole-Voltage-Region of Hard-Carbon Anodes for Ultrahigh-Rate Sodium Storage | HCM-1300- ZBE | 1300 | 4 |  | 0.3914 | 2.3059 | 1.028 | 1.72 | 48.9072 | 0.01779 | 醚类 | g 1 mol/L NaPF6 in Diglyme | 50 | 77.63% | 116.4 | 500.8 | 376.3
| Enabling Fast Na+ Transfer Kinetics in the Whole-Voltage-Region of Hard-Carbon Anodes for Ultrahigh-Rate Sodium Storage | HCM-1500- ZBE | 1500 | 4 |  | 0.379 | 2.4572 | 1.1485 | 1.7 | 58.4125 | 0.00937 | 醚类 | g 1 mol/L NaPF6 in Diglyme | 50 | 72.2% | 232.48 | 391.8 | 300.1
505 | Engineering carbon nanosheets with hexagonal ordered conical macropores as high-performance sodium-ion battery anodes | CNS-600 | 600 | 2 | 5 | 0.386 |  | 1.3 | 1.36 | 394 |  | 醚类 | 1 M NaPF6 in dimethyl ether (DME, 100% volume) | 100 | 49% | 0 | 201 | 139.6
| Engineering carbon nanosheets with hexagonal ordered conical macropores as high-performance sodium-ion battery anodes | CNS-1000 | 1000 | 2 | 5 | 0.374 |  | 1.37 | 1.32 | 356 |  | 醚类 | 1 M NaPF6 in dimethyl ether (DME, 100% volume) | 100 | 67% | 42.6 | 351 | 173.3
| Engineering carbon nanosheets with hexagonal ordered conical macropores as high-performance sodium-ion battery anodes | CNS-1300 | 1300 | 2 | 5 | 0.368 |  | 1.39 | 1.28 | 41 |  | 醚类 | 1 M NaPF6 in dimethyl ether (DME, 100% volume) | 100 | 69% | 159.26 | 435 | 239
| Engineering carbon nanosheets with hexagonal ordered conical macropores as high-performance sodium-ion battery anodes | PF-1300 | 1300 | 2 | 5 | 0.363 |  | 1.44 | 1.25 | 28 |  | 醚类 | 1 M NaPF6 in dimethyl ether (DME, 100% volume) | 100 | 69% | 145.05 | 346 | 189.1
522 | Facile synthesis of high quality hard carbon anode from Eucalyptus wood for sodium-ion batteries | HC-700 | 700 | 2 | 5 | 0.403 |  |  | 2.1 | 352.06 |  | 酯类 | 1 M NaClO4 in EC/DMC (1:1 v/v) | 30 | 56.5% | 0 | 116.24 | 72.6
| Facile synthesis of high quality hard carbon anode from Eucalyptus wood for sodium-ion batteries | HC-900 | 900 | 2 | 5 | 0.399 |  |  | 2.01 | 131.8 |  | 酯类 | 1 M NaClO4 in EC/DMC (1:1 v/v) | 30 | 67.7% | 35.06 | 131.65 | 92.6
| Facile synthesis of high quality hard carbon anode from Eucalyptus wood for sodium-ion batteries | HC-1100 | 1100 | 2 | 5 | 0.394 |  |  | 1.77 | 18.74 |  | 酯类 | 1 M NaClO4 in EC/DMC (1:1 v/v) | 30 | 81.6% | 128.45 | 226.96 | 183.2
| Facile synthesis of high quality hard carbon anode from Eucalyptus wood for sodium-ion batteries | HC-1400 | 1400 | 2 | 5 | 0.386 |  |  | 1.54 | 6.64 |  | 酯类 | 1 M NaClO4 in EC/DMC (1:1 v/v) | 30 | 89.1% | 188.79 | 299.61 | 258
526 | Facile synthesis of N/O dual-doped carbon spheres with excellent electrochemical performance | NOCS | 800 | 2 |  | 0.375 |  |  | 1.76 | 211 | 0.09 | 醚类 | NaSO3CF3 (1 M) in diglyme | 50 | 61.4% | 0 | 314 | 155.9
| Gradient Supramolecular Preorganization Endows the Derived N/P Dual-Doped Carbon Nanosheets with Tunable Storage Performance toward Sodium-Ion Batteries | NP-PCN | 800 | 2 | 3 | 0.47 |  |  | 1.08 | 435.34 |  | 酯类 | 1 M NaClO4 in dimethyl carbonate (DMC) and ethylene carbonate (EC) (1:1, v/v) with 5 vol % fluorinated ethylene carbonate (FEC) | 100 | 38.5% | 0 | 262 | 114
537 | Graphene inducing graphitization: Towards a hard carbon anode with ultrahigh initial coulombic efficiency for sodium storage | GHC-80 | 1400 | 1 |  | 0.377 | 4.93 | 1.5 | 1.956 | 1.82 |  | 酯类 | 1.0 M NaPF6 in EC (ethylene carbonate) / DMC (dimethyl carbonate) (1/1 in volume ratio) | 30 | 90.4% | 240.14 | 343
| Graphene inducing graphitization: Towards a hard carbon anode with ultrahigh initial coulombic efficiency for sodium storage | GHC-200 | 1400 | 1 |  | 0.388 | 4.74 | 1.34 | 2.132 | 5.65 |  | 酯类 | 1.0 M NaPF6 in EC (ethylene carbonate) / DMC (dimethyl carbonate) (1/1 in volume ratio) | 30 | 80.1% | 208.65 | 292
| Graphene inducing graphitization: Towards a hard carbon anode with ultrahigh initial coulombic efficiency for sodium storage | GHC-150 | 1400 | 1 |  | 0.38 | 4.81 | 1.42 | 2.058 | 4.78 |  | 酯类 | 1.0 M NaPF6 in EC (ethylene carbonate) / DMC (dimethyl carbonate) (1/1 in volume ratio) | 30 | 84% | 221.8 | 313
| Graphene inducing graphitization: Towards a hard carbon anode with ultrahigh initial coulombic efficiency for sodium storage | GHC-50 | 1400 | 1 |  | 0.37 | 5.02 | 1.69 | 1.925 | 4.07 |  | 酯类 | 1.0 M NaPF6 in EC (ethylene carbonate) / DMC (dimethyl carbonate) (1/1 in volume ratio) | 30 | 86.2% | 240 | 335
| Hierarchical Porous and Sandwich-like Sulfur-Doped Carbon Nanosheets as High-Performance Anodes for Sodium-Ion Batteries | SCNs | 1000 | 2 | 0.5 | 0.377 |  |  | 1.57 | 273.2 | 0.35 | 酯类 | 1 M NaClO4 in a solvent mixture of EC and DEC (1:1 vol %) with 5.0% fluorinated ethylene carbonate (FEC) | 20 | 55.1% | 105.01 | 314.9 | 118.8
| Investigation of pyrolysed anthracite as an anode material for sodium ion batteries | WYM-1100 | 1100 | 3 | 5 | 0.374 |  |  | 2.26 | 48.19 |  | 酯类 | 1 mol L-1 NaClO4 dissolved in a mixture of ethylene carbonate (EC) and diethyl carbonate (DEC) at a volume ratio of 1 : 1 with 5 wt% fluoroethylene carbonate (FEC) | 100 | 69.8% | 53.28 | 210.6 | 186.1
598 | Jute-Fiber Precursor-Derived Low-Cost Sustainable Hard Carbon with Varying Micro/Mesoporosity and Distinct Storage Mechanisms for Sodium-Ion and Potassium-Ion Batteries | JPC-D | 800 | 2 |  | 0.379 |  |  | 3.38 | 210.9 | 0.128 | 酯类 | 1 M NaPF6 salt in ethylene carbonate (EC) and diethyl carbonate (DEC) (1:1 by volume) | 30 | 66% | 81.04 | 328 | 90
| Jute-Fiber Precursor-Derived Low-Cost Sustainable Hard Carbon with Varying Micro/Mesoporosity and Distinct Storage Mechanisms for Sodium-Ion and Potassium-Ion Batteries | JPC-M | 800 | 2 |  | 0.367 |  |  | 3.57 | 516 | 0.248 | 酯类 | 1 M NaPF6 salt in ethylene carbonate (EC) and diethyl carbonate (DEC) (1:1 by volume) | 30 | 52% | 0 | 283 | 96
| Microcrystalline Hybridization Enhanced Coal-Based Carbon Anode for Advanced Sodium-Ion Batteries | LCS-37 | 1200 | 2 | 5 | 0.388 |  |  | 1.904762 | 2.49 | 0.0084 | 酯类 | 1 m NaClO4 in EC and DEC (1:1 in volume) with 5% FEC | 30 | 80% | 123.216 | 272 | 10.4
| Microcrystalline Hybridization Enhanced Coal-Based Carbon Anode for Advanced Sodium-Ion Batteries | LCS-55 | 1200 | 2 | 5 | 0.382 |  |  | 1.869159 | 1.09 | 0.0048 | 酯类 | 1 m NaClO4 in EC and DEC (1:1 in volume) with 5% FEC | 30 | 81.8% | 174.168 | 328 | 62.3
| Microcrystalline Hybridization Enhanced Coal-Based Carbon Anode for Advanced Sodium-Ion Batteries | LCS-73 | 1200 | 2 | 5 | 0.377 |  |  | 1.848429 | 1.48 | 0.0053 | 酯类 | 1 m NaClO4 in EC and DEC (1:1 in volume) with 5% FEC | 30 | 82.9% | 196.156 | 356 | 55.7
| Microcrystalline Hybridization Enhanced Coal-Based Carbon Anode for Advanced Sodium-Ion Batteries | LCS-82 | 1200 | 2 | 5 | 0.361 |  |  | 1.631321 | 4.93 | 0.0126 | 酯类 | 1 m NaClO4 in EC and DEC (1:1 in volume) with 5% FEC | 30 | 76.4% | 167.693 | 317 | 91.5
| Microcrystalline Hybridization Enhanced Coal-Based Carbon Anode for Advanced Sodium-Ion Batteries | LC | 1200 | 2 | 5 | 0.345 |  |  | 1.592357 | 169.52 | 0.2367 | 酯类 | 1 m NaClO4 in EC and DEC (1:1 in volume) with 5% FEC | 30 | 59.9% | 96.86 | 290 | 76.4
610 | Microporous Carbon Nanospheres with Fast Sodium Storage Capability Enabled by Dominant Capacitive Behavior | MHCS-600 | 600 | 2 | 5 | 0.382 |  | 1.262 | 2.74 | 301 | 0.296 | 醚类 | 1 mol L–1 NaPF6 in 1,2-dimethoxyethane (DME) | 100 | 60.42% | 0 | 132 | 109
| Microporous Carbon Nanospheres with Fast Sodium Storage Capability Enabled by Dominant Capacitive Behavior | MHCS-1300 | 1300 | 2 | 5 | 0.37 |  | 1.311 | 1.62 | 101 | 0.14 | 醚类 | 1 mol L–1 NaPF6 in 1,2-dimethoxyethane (DME) | 100 | 66.55% | 91.15 | 230 | 194
| N/O Co-Doped Hard Carbon Derived from Cocklebur Fruit for Sodium-Ion Storage | H1000 | 1000 | 3 |  | 0.379 |  |  | 2.04 | 73.38 |  | 醚类 | 1 M NaCF3SO3 in DIGLYME | 50 | 62.42% | 99.79 | 225.36741 | 156.9
| N/O Co-Doped Hard Carbon Derived from Cocklebur Fruit for Sodium-Ion Storage | H1100 | 1100 | 3 |  | 0.376 |  |  | 1.79 | 64.15 |  | 醚类 | 1 M NaCF3SO3 in DIGLYME | 50 | 69.08% | 123.35 | 252.881156 | 164.2
| Na Storage Activity or Inertness of P-Configurations in N, P Dual-Doped Carbon Nanofibers: Bulk vs Surface | NP-CNFs-1.0 | 800 | 2 |  | 0.385 |  |  | 1.11 | 12.98 | 0.022 | 酯类 | 1 M NaClO4 in ethylene carbonate (EC), dimethyl carbonate (DMC), and methyl ethyl carbonate (EMC) with 5% fluoroethylene carbonate (FEC) | 50 | 66% | 51.3 | 295.4 | 169.6
| Na Storage Activity or Inertness of P-Configurations in N, P Dual-Doped Carbon Nanofibers: Bulk vs Surface | N-CNFs | 800 | 2 |  | 0.361 |  |  | 1.01 | 12.41 | 0.022 | 酯类 | 1 M NaClO4 in ethylene carbonate (EC), dimethyl carbonate (DMC), and methyl ethyl carbonate (EMC) with 5% fluoroethylene carbonate (FEC) | 50 | 65.3% | 63.4 | 194.3 | 136.8
630 | Nanocasting construction of few-graphene-layers carbon with tunable layer spacing as ultra-stable anode for sodium-ion batteries | GLC-700 | 700 |  |  | 0.48 |  |  | 0.95 | 498.23 |  | 酯类 | 1.0 M NaClO4 in EC and PC (1:1, v/v) | 20 | 35.8% | 0 | 222.56 | 119.4
635 | Navel orange peel-derived hard carbons as high performance anode materials of Na and Li-ion batteries | HC-900 | 900 | 3 | 2 | 0.399 |  |  | 1.79 | 645 | 0.61 | 酯类 | 1 M NaClO4 (EC: DMC = 1: 1, with addition of 5 % NaNO3) | 100 | 42.8% | 45.5 | 132.9 | 82.2
| Navel orange peel-derived hard carbons as high performance anode materials of Na and Li-ion batteries | HC-1100 | 1100 | 3 | 2 | 0.381 |  |  | 1.64 | 547 | 0.14 | 酯类 | 1 M NaClO4 (EC: DMC = 1: 1, with addition of 5 % NaNO3) | 100 | 47.5% | 90.1 | 195.2 | 92.2
658 | Open or Closed? Elucidating the Correlation between Micropore Nature and Sodium Storage Mechanisms in Hard Carbon | CSDHC | 1000 | 2 |  | 0.372 |  |  | 1.04 | 40 | 0.068 | 酯类 | 1 M NaClO4 in 1 : 1 (volume ratio) ethylene carbonate (EC)-diethyl carbonate (DEC) | 100 | 64% | 94.37 | 265.6
| Open or Closed? Elucidating the Correlation between Micropore Nature and Sodium Storage Mechanisms in Hard Carbon | CSDHC 280/15 | 1000 | 2 |  | 0.364 |  |  | 1.08 | 60 | 0.077518 | 酯类 | 1 M NaClO4 in 1 : 1 (volume ratio) ethylene carbonate (EC)-diethyl carbonate (DEC) | 100 | 54% | 45.89 | 225.72
| Open or Closed? Elucidating the Correlation between Micropore Nature and Sodium Storage Mechanisms in Hard Carbon | CSDHC 300/30 | 1000 | 2 |  | 0.36 |  |  | 1.06 | 655 | 0.424 | 酯类 | 1 M NaClO4 in 1 : 1 (volume ratio) ethylene carbonate (EC)-diethyl carbonate (DEC) | 100 | 37% | 0 | 184.63
| Phosphorus/sulfur co-doped hard carbon with a well-designed porous bowl-like structure and enhanced initial coulombic efficiency for high-performance sodium storage | P-HCB | 700 | 2 | 5 | 0.423 |  |  | 0.97 | 356.4 |  | 醚类 | 1 M NaPF6 dissolved in dimethoxyethane (DME) | 200 | 71.85% | 0 |  | 221.9
| Regulation of surface oxygen functional groups and pore structure of bamboo-derived hard carbon for enhanced sodium storage performance | HC-1100 | 1100 | 2 | 10 | 0.387 | 1.255 | 0.798 | 2.22 | 35.6296 | 0.033 | 醚类 | 1 M NaPF6 in dimethyl ether glycolate (DEG) and dimethyl ether (DME) (1:1 by volume) | 30 | 72.7% | 140.53 | 266.1 | 265.1
| Regulation of surface oxygen functional groups and pore structure of bamboo-derived hard carbon for enhanced sodium storage performance | HC-1300 | 1300 | 2 | 10 | 0.385 | 1.188 | 0.852 | 2.2 | 13.0375 | 0.017 | 醚类 | 1 M NaPF6 in dimethyl ether glycolate (DEG) and dimethyl ether (DME) (1:1 by volume) | 30 | 84.1% | 227.27 | 348.5 | 251.7
| Regulation of surface oxygen functional groups and pore structure of bamboo-derived hard carbon for enhanced sodium storage performance | HC-1500 | 1500 | 2 | 10 | 0.371 | 1.806 | 0.983 | 2.04 | 3.7649 | 0.017 | 醚类 | 1 M NaPF6 in dimethyl ether glycolate (DEG) and dimethyl ether (DME) (1:1 by volume) | 30 | 85.6% | 239.39 | 310 | 269.4
| Regulation of surface oxygen functional groups and pore structure of bamboo-derived hard carbon for enhanced sodium storage performance | HC-1700 | 1700 | 2 | 10 | 0.37 | 1.701 | 1.027 | 1.97 | 3.6883 | 0.014 | 醚类 | 1 M NaPF6 in dimethyl ether glycolate (DEG) and dimethyl ether (DME) (1:1 by volume) | 30 | 87.6% | 240 | 314.5 | 277.9
688 | Replacing “Alkyl” with “Aryl” for inducing accessible channels to closed pores as plateau-dominated sodium-ion battery anode | PDD0-15 | 1500 | 2 |  | 0.354 | 5.07 | 1.5 | 1.08 | 75.11 |  | 酯类 | 1.0 M NaPF6 in ethylene carbonate (EC) and dimethyl carbonate (DMC) | 20 | 79.31% | 100.89 | 201 | 26
| Replacing “Alkyl” with “Aryl” for inducing accessible channels to closed pores as plateau-dominated sodium-ion battery anode | PDD2-15 | 1500 | 2 |  | 0.36 | 4.71 | 1.37 | 1.1 | 71.12 |  | 酯类 | 1.0 M NaPF6 in ethylene carbonate (EC) and dimethyl carbonate (DMC) | 20 | 78.95% | 132.37 | 246 | 49
| Replacing “Alkyl” with “Aryl” for inducing accessible channels to closed pores as plateau-dominated sodium-ion battery anode | PDD4-15 | 1500 | 2 |  | 0.365 | 4.04 | 1.28 | 1.13 | 60.83 |  | 酯类 | 1.0 M NaPF6 in ethylene carbonate (EC) and dimethyl carbonate (DMC) | 20 | 80.92% | 135.03 | 253 | 49
| Replacing “Alkyl” with “Aryl” for inducing accessible channels to closed pores as plateau-dominated sodium-ion battery anode | PDD6-15 | 1500 | 2 |  | 0.372 | 3.79 | 1.25 | 1.18 | 61.15 |  | 酯类 | 1.0 M NaPF6 in ethylene carbonate (EC) and dimethyl carbonate (DMC) | 20 | 77.79% | 152.34 | 276 | 50
| Replacing “Alkyl” with “Aryl” for inducing accessible channels to closed pores as plateau-dominated sodium-ion battery anode | PDD8-15 | 1500 | 2 |  | 0.373 | 3.47 | 1.23 | 1.22 | 59.4 |  | 酯类 | 1.0 M NaPF6 in ethylene carbonate (EC) and dimethyl carbonate (DMC) | 20 | 80.19% | 163.03 | 281 | 47
| Replacing “Alkyl” with “Aryl” for inducing accessible channels to closed pores as plateau-dominated sodium-ion battery anode | PDD10-15 | 1500 | 2 |  | 0.375 | 3.25 | 1.15 | 1.27 | 77.02 |  | 酯类 | 1.0 M NaPF6 in ethylene carbonate (EC) and dimethyl carbonate (DMC) | 20 | 80.61% | 202.67 | 375 | 52
694 | Revealing the sodium storage behavior of biomass-derived hard carbon by using pure lignin and cellulose as model precursors | MLC-1000 | 1000 | 2 | 3 | 0.41 | 3.25 | 0.96 | 4 | 11.2 |  | 酯类 | 1.0 M NaPF6 in an equal volume ratio of ethylene carbonate (EC), diethyl carbonate (DEC) and dimethyl carbonate (DMC) | 20 | 72.3% | 81.96 | 216.4
| Revealing the sodium storage behavior of biomass-derived hard carbon by using pure lignin and cellulose as model precursors | MLC-1200 | 1200 | 2 | 3 | 0.396 | 3.67 | 1.01 | 3.7 | 19.7 |  | 酯类 | 1.0 M NaPF6 in an equal volume ratio of ethylene carbonate (EC), diethyl carbonate (DEC) and dimethyl carbonate (DMC) | 20 | 72.8% | 143.53 | 281.6
| Revealing the sodium storage behavior of biomass-derived hard carbon by using pure lignin and cellulose as model precursors | MLC-1400 | 1400 | 2 | 3 | 0.392 | 4.04 | 1.16 | 2.56 | 10.5 |  | 酯类 | 1.0 M NaPF6 in an equal volume ratio of ethylene carbonate (EC), diethyl carbonate (DEC) and dimethyl carbonate (DMC) | 20 | 80.1% | 178.82 | 292.6 | 26.9
| Revealing the sodium storage behavior of biomass-derived hard carbon by using pure lignin and cellulose as model precursors | MLC-1600 | 1600 | 2 | 3 | 0.346 | 4.37 | 1.62 | 2.38 | 10.3 |  | 酯类 | 1.0 M NaPF6 in an equal volume ratio of ethylene carbonate (EC), diethyl carbonate (DEC) and dimethyl carbonate (DMC) | 20 | 79.5% | 184.31 | 290.7
| Revealing the sodium storage behavior of biomass-derived hard carbon by using pure lignin and cellulose as model precursors | MCC-1000 | 1000 | 2 | 3 | 0.413 | 3.78 | 0.96 | 2.33 | 398.1 |  | 酯类 | 1.0 M NaPF6 in an equal volume ratio of ethylene carbonate (EC), diethyl carbonate (DEC) and dimethyl carbonate (DMC) | 20 | 74.9% | 118.27 | 295.1
| Revealing the sodium storage behavior of biomass-derived hard carbon by using pure lignin and cellulose as model precursors | MCC-1200 | 1200 | 2 | 3 | 0.392 | 4.03 | 1.05 | 2.22 | 103.1 |  | 酯类 | 1.0 M NaPF6 in an equal volume ratio of ethylene carbonate (EC), diethyl carbonate (DEC) and dimethyl carbonate (DMC) | 20 | 68.1% | 120.63 | 239.5
| Revealing the sodium storage behavior of biomass-derived hard carbon by using pure lignin and cellulose as model precursors | MCC-1400 | 1400 | 2 | 3 | 0.388 | 4.45 | 1.09 | 1.96 | 5.8 |  | 酯类 | 1.0 M NaPF6 in an equal volume ratio of ethylene carbonate (EC), diethyl carbonate (DEC) and dimethyl carbonate (DMC) | 20 | 87.3% | 216.5 | 343.3 | 49.2
| Revealing the sodium storage behavior of biomass-derived hard carbon by using pure lignin and cellulose as model precursors | MCC-1600 | 1600 | 2 | 3 | 0.351 | 4.78 | 1.46 | 1.85 | 4 |  | 酯类 | 1.0 M NaPF6 in an equal volume ratio of ethylene carbonate (EC), diethyl carbonate (DEC) and dimethyl carbonate (DMC) | 20 | 80.6% | 163.06 | 256.6
| Screening Heteroatom Configurations for Reversible Sloping Capacity Promises High-Power Na-Ion Batteries | PO-SC-19 | 800 |  |  | 0.405 |  |  | 0.97 | 39.4 |  | 酯类 | 1 M NaPF6 in ethyl carbonate (EC)and dimethyl carbonate (DMC) (1:1, v/v) | 30 | 60% | 0 | 267
| Screening Heteroatom Configurations for Reversible Sloping Capacity Promises High-Power Na-Ion Batteries | PO-SC-S-1000 | 1000 |  |  | 0.358 |  |  | 0.98 | 9.5 |  | 酯类 | 1 M NaPF6 in ethyl carbonate (EC)and dimethyl carbonate (DMC) (1:1, v/v) | 30 | 75% | 0 | 173
| Self-supported hard carbon anode from fungus-treated basswood towards sodium-ion batteries | C1300 | 1300 | 6 |  | 0.379 |  |  | 1.277139 | 29.3 | 0.04 | 醚类 | 1 M NaPF6 in diethylene glycol dimethyl | 10 | 84.3% | 176.64 | 274.2
| Sodium storage behavior and long cycle stability of boron-doped carbon nanofibers for sodium-ion battery anodes | NC | 900 | 3 | 3 | 0.361 |  |  | 0.83 | 10.42 | 0.014 | 醚类 | 1 M NaPF6 with diethylene glycol dimethyl ether | 20 | 64.09% | 36.88 | 192.43 | 131.8
| Sodium storage behavior and long cycle stability of boron-doped carbon nanofibers for sodium-ion battery anodes | 2BNC | 900 | 3 | 3 | 0.3617 |  |  | 0.85 | 12.3 | 0.032 | 醚类 | 1 M NaPF6 with diethylene glycol dimethyl ether | 20 | 68.16% | 65.56 | 231.83 | 166.7
| Sodium storage behavior and long cycle stability of boron-doped carbon nanofibers for sodium-ion battery anodes | 5BNC | 900 | 3 | 3 | 0.3625 |  |  | 0.87 | 12.29 | 0.024 | 醚类 | 1 M NaPF6 with diethylene glycol dimethyl ether | 20 | 66.9% | 75 | 256.9 | 186
| Sodium storage behavior and long cycle stability of boron-doped carbon nanofibers for sodium-ion battery anodes | 10BNC | 900 | 3 | 3 | 0.3639 |  |  | 0.88 | 8.2 | 0.014 | 醚类 | 1 M NaPF6 with diethylene glycol dimethyl ether | 20 | 69.51% | 76.6 | 242.55 | 175.9
| Sodium Storage Mechanism of Nongraphitic Carbons: A General Model and the Function of Accessible Closed Pores | PHC800 | 800 | 2 |  | 0.387 | 3.39 | 1.15 | 2.04 | 136 | 0.226 | 酯类 | 1 M NaPF6 dissolved in ethylene carbonate and diethyl carbonate at a volume ratio of 1:1 | 50 | 59.88% | 53.72 | 211.4 | 92.9
| Sodium Storage Mechanism of Nongraphitic Carbons: A General Model and the Function of Accessible Closed Pores | PHC1000 | 1000 | 2 |  | 0.385 | 3.25 | 1.18 | 2.01 | 120.7 | 0.21 | 酯类 | 1 M NaPF6 dissolved in ethylene carbonate and diethyl carbonate at a volume ratio of 1:1 | 50 | 64.08% | 85.2 | 237.6 | 81.3
| Sodium Storage Mechanism of Nongraphitic Carbons: A General Model and the Function of Accessible Closed Pores | PHC1200 | 1200 | 2 |  | 0.386 | 3.73 | 1.2 | 1.96 | 4.9 | 0.016 | 酯类 | 1 M NaPF6 dissolved in ethylene carbonate and diethyl carbonate at a volume ratio of 1:1 | 50 | 66.77% | 121.43 | 251.19 | 73.2
| Sodium Storage Mechanism of Nongraphitic Carbons: A General Model and the Function of Accessible Closed Pores | PHC1400 | 1400 | 2 |  | 0.366 | 4.24 | 1.25 | 1.91 | 4.1 | 0.014 | 酯类 | 1 M NaPF6 dissolved in ethylene carbonate and diethyl carbonate at a volume ratio of 1:1 | 50 | 76.45% | 137.44 | 258.14 | 58
| Sodium Storage Mechanism of Nongraphitic Carbons: A General Model and the Function of Accessible Closed Pores | PHC1600 | 1600 | 2 |  | 0.343 | 6.22 | 5.21 | 1.89 | 4.1 | 0.01 | 酯类 | 1 M NaPF6 dissolved in ethylene carbonate and diethyl carbonate at a volume ratio of 1:1 | 50 | 72.77% | 150 | 248 | 43.8
| Sodium Storage Mechanism of Nongraphitic Carbons: A General Model and the Function of Accessible Closed Pores | PHC2800 | 2800 | 2 |  | 0.343 | 8.24 | 8.81 | 0.52 | 2.8 | 0.007 | 酯类 | 1 M NaPF6 dissolved in ethylene carbonate and diethyl carbonate at a volume ratio of 1:1 | 50 | 37.84% | 9.77 | 58.6 | 14.3
| Sodium Storage Mechanism of Nongraphitic Carbons: A General Model and the Function of Accessible Closed Pores | PSC800 | 800 | 2 |  | 0.347 | 4.49 | 1.58 | 1.66 | 8.4 | 0.015 | 酯类 | 1 M NaPF6 dissolved in ethylene carbonate and diethyl carbonate at a volume ratio of 1:1 | 50 | 66.03% | 0 | 193.95 | 91.2
| Sodium Storage Mechanism of Nongraphitic Carbons: A General Model and the Function of Accessible Closed Pores | PSC1000 | 1000 | 2 |  | 0.348 | 5.36 | 1.76 | 1.39 | 3.5 | 0.005 | 酯类 | 1 M NaPF6 dissolved in ethylene carbonate and diethyl carbonate at a volume ratio of 1:1 | 50 | 61.57% | 0 | 141.44 | 50
| Sodium Storage Mechanism of Nongraphitic Carbons: A General Model and the Function of Accessible Closed Pores | PSC1200 | 1200 | 2 |  | 0.347 | 6.93 | 2.99 | 1.3 | 3.6 | 0.006 | 酯类 | 1 M NaPF6 dissolved in ethylene carbonate and diethyl carbonate at a volume ratio of 1:1 | 50 | 53.78% | 0 | 109.01 | 58.8
| Sodium Storage Mechanism of Nongraphitic Carbons: A General Model and the Function of Accessible Closed Pores | PSC1400 | 1400 | 2 |  | 0.346 | 6.93 | 4.02 | 1.26 | 2.7 | 0.005 | 酯类 | 1 M NaPF6 dissolved in ethylene carbonate and diethyl carbonate at a volume ratio of 1:1 | 50 | 47.46% | 0 | 97.67 | 41.2
| Sodium Storage Mechanism of Nongraphitic Carbons: A General Model and the Function of Accessible Closed Pores | PSC1600 | 1600 | 2 |  | 0.343 | 7.43 | 7.82 | 1.13 | 2.7 | 0.005 | 酯类 | 1 M NaPF6 dissolved in ethylene carbonate and diethyl carbonate at a volume ratio of 1:1 | 50 | 40.34% | 0 | 84.68 | 27.2
| Sodium Storage Mechanism of Nongraphitic Carbons: A General Model and the Function of Accessible Closed Pores | PSC2800 | 2800 | 2 |  | 0.338 | 50.68 | 23.48 | 0.2 | 3.3 | 0.006 | 酯类 | 1 M NaPF6 dissolved in ethylene carbonate and diethyl carbonate at a volume ratio of 1:1 | 50 | 26.85% | 0 | 53.02 | 14.9
719 | Stabilization residual oxygen reduces sulfur activity in hard carbon anode for sodium-ion batteries | O-CNFs | 650 | 2 | 3 | 0.37 |  |  | 1.04 | 5.74 | 0.0102 | 酯类 | 1 M NaClO4/DMC/EMC (1:1 by volume ratio) | 100 | 46.57% | 0 | 181.5 | 91.2
| Stabilization residual oxygen reduces sulfur activity in hard carbon anode for sodium-ion batteries | O/S-CNFs | 650 | 2 | 3 | 0.38 |  |  | 1.06 | 10.86 | 0.0141 | 酯类 | 1 M NaClO4/DMC/EMC (1:1 by volume ratio) | 100 | 52.8% | 0 | 355.4 | 248.3
| Tailoring Defects in Hard Carbon Anode towards Enhanced Na Storage Performance | HCK-15 | 1200 | 2 |  | 0.41 |  |  | 1.04 | 221.59 | 0.076 | 酯类 | 1 M NaClO4 in propylene carbonate (PC) with (5 vol%) fluoroethylene carbonate as an electrolyte | 50 | 65% | 179 | 305 | 83.5
| The Role of Hydrothermal Carbonization in Sustainable Sodium-Ion Battery Anodes | DG1000 | 1000 | 2 | 5 | 0.388 | 1.29 |  | 1.05 | 85.1 | 0.048 | 酯类 | 1 M NaClO4 in ethylene carbonate-diethyl carbonate (EC-DMC, 1:1 v%, | 30 | 60.54% | 67.89 | 197.43
| The Role of Hydrothermal Carbonization in Sustainable Sodium-Ion Battery Anodes | HG1300 | 1300 | 2 | 5 | 0.385 | 1.31 |  | 1.08 | 34.4 | 0.024 | 酯类 | 1 M NaClO4 in ethylene carbonate-diethyl carbonate (EC-DMC, 1:1 v%, | 30 | 85% | 180 | 347.4
| The Role of Hydrothermal Carbonization in Sustainable Sodium-Ion Battery Anodes | DG1300 | 1300 | 2 | 5 | 0.378 | 1.34 |  | 1.12 | 28 | 0.016 | 酯类 | 1 M NaClO4 in ethylene carbonate-diethyl carbonate (EC-DMC, 1:1 v%, | 30 | 85% | 146 | 261.3
| The Role of Hydrothermal Carbonization in Sustainable Sodium-Ion Battery Anodes | HG1500 | 1500 | 2 | 5 | 0.377 | 1.34 |  | 1.12 | 26.1 | 0.019 | 酯类 | 1 M NaClO4 in ethylene carbonate-diethyl carbonate (EC-DMC, 1:1 v%, | 30 | 82.6% | 212.25 | 320.75
| The Role of Hydrothermal Carbonization in Sustainable Sodium-Ion Battery Anodes | DG1500 | 1500 | 2 | 5 | 0.357 | 1.49 |  | 1.39 | 22.6 | 0.014 | 酯类 | 1 M NaClO4 in ethylene carbonate-diethyl carbonate (EC-DMC, 1:1 v%, | 30 | 72.17% | 118.58 | 222.92
745 | Towards enhanced sodium storage of hard carbon anodes: Regulating the oxygen content in precursor by low-temperature hydrogen reduction | H200–1100 | 1100 | 3 | 2 | 0.398 |  |  | 2.59 | 22.9 | 0.014 | 酯类 | 1 M NaClO4 (EC/DEC=1:1 in volume) | 20 | 80.5% | 155.86 | 295.7 | 50
| Towards enhanced sodium storage of hard carbon anodes: Regulating the oxygen content in precursor by low-temperature hydrogen reduction | H300–1100 | 1100 | 3 | 2 | 0.387 |  |  | 2.41 | 2.96 | 0.004 | 酯类 | 1 M NaClO4 (EC/DEC=1:1 in volume) | 20 | 82.5% | 200 | 369.8 | 60
| Towards enhanced sodium storage of hard carbon anodes: Regulating the oxygen content in precursor by low-temperature hydrogen reduction | H400–1100 | 1100 | 3 | 2 | 0.39 |  |  | 2.69 | 54.13 | 0.034 | 酯类 | 1 M NaClO4 (EC/DEC=1:1 in volume) | 20 | 77.7% | 168.28 | 330.7 | 66.7
| Towards enhanced sodium storage of hard carbon anodes: Regulating the oxygen content in precursor by low-temperature hydrogen reduction | A300–1100 | 1100 | 3 | 2 | 0.394 |  |  | 2.44 | 5.26 | 0.007 | 酯类 | 1 M NaClO4 (EC/DEC=1:1 in volume) | 20 | 80.1% | 180.69 | 346.7 | 50
752 | Vegetal-Extracted Polyphenols as a Natural Hard Carbon Anode Source for Na-Ion Batteries | HC-MC | 1500 | 1 | 5 | 0.361 | 4.1 | 1.1 | 1.43 | 1.5 | 0.0039 | 酯类 | 1 M NaPF6 in ethylene carbonate and dimethyl carbonate (EC/DMC, 1:1 vol.) with 2% fluoroethylene carbonate (FEC) | 37.2 | 85.4% | 203.38 | 294.7
| Vegetal-Extracted Polyphenols as a Natural Hard Carbon Anode Source for Na-Ion Batteries | HC-MG | 1500 | 1 | 5 | 0.367 | 4.1 | 1 | 1.49 | 1.3 | 0.0036 | 酯类 | 1 M NaPF6 in ethylene carbonate and dimethyl carbonate (EC/DMC, 1:1 vol.) with 2% fluoroethylene carbonate (FEC) | 37.2 | 85.5% | 204 | 299.8
| Vegetal-Extracted Polyphenols as a Natural Hard Carbon Anode Source for Na-Ion Batteries | HC-CH | 1500 | 1 | 5 | 0.357 | 4.1 | 1.2 | 1.36 | 2.2 | 0.0062 | 酯类 | 1 M NaPF6 in ethylene carbonate and dimethyl carbonate (EC/DMC, 1:1 vol.) with 2% fluoroethylene carbonate (FEC) | 37.2 | 85.6% | 195.14 | 277.7
| Vegetal-Extracted Polyphenols as a Natural Hard Carbon Anode Source for Na-Ion Batteries | HC-M | 1500 | 1 | 5 | 0.364 | 4.1 | 1.1 | 1.43 | 2.2 | 0.0056 | 酯类 | 1 M NaPF6 in ethylene carbonate and dimethyl carbonate (EC/DMC, 1:1 vol.) with 2% fluoroethylene carbonate (FEC) | 37.2 | 84.8% | 219.81 | 304.3
| A carbon-based material with a hierarchical structure and intrinsic heteroatom sites for sodium-ion storage with ultrahigh rate and capacity | ordinary carbon | 1200 | 3 |  | 0.369 |  |  | 1.85 | 223.18 | 0.12 | 醚类 | 1 M NaPF6 in diglyme | 100 | 64.1% | 140.58 | 256 | 93
| Biomass Derived High Areal and Specific Capacity Hard Carbon Anodes for Sodium-Ion Batteries | M9 | 900 | 1 |  | 0.373 |  | 1.2 | 0.96 | 62.3 | 0.056 | 酯类 | A 1 M NaPF6 solution prepared in ethylene carbonate and dimethyl carbonate (EC/DMC, 1:1 volume ratio) | 20 | 65.32% | 89.74 | 231.13
| Biomass Derived High Areal and Specific Capacity Hard Carbon Anodes for Sodium-Ion Batteries | M11 | 1100 | 1 |  | 0.371 |  | 1.2 | 0.98 | 12.7 | 0.02 | 酯类 | A 1 M NaPF6 solution prepared in ethylene carbonate and dimethyl carbonate (EC/DMC, 1:1 volume ratio) | 20 | 70.84% | 109.78 | 244.52
| Biomass seaweed-derived nitrogen self-doped porous carbon anodes for sodium-ion batteries: Insights into the structure and electrochemical activity | SAC-750 | 750 | 4 | 3 | 0.374 |  |  | 0.97 | 1641 | 1.31 | 酯类 | sodium perchlorate (NaClO4) dissolved 1:1 (v/v) in ethylene carbonate (EC) and propylene carbonate (PC) with 5 wt% fluoroethylene carbonate (FEC) | 100 | 21.39% | 0 | 287 | 103
766 | Boosting Sodium Storage Performance of Hard Carbon Anodes by Pore Architecture Engineering | PAN4-PEG0 | 1200 | 2 | 3 | 0.371 |  |  | 0.94 | 1.1 | 0.007 | 醚类 | 1 M NaPF6 in diethylene glycol dimethyl ether (DEGDME) | 50 | 51.5% | 96.7 | 249.1 | 112.2
| Boosting Sodium Storage Performance of Hard Carbon Anodes by Pore Architecture Engineering | PAN4-PEG4 | 1200 | 2 | 3 | 0.373 |  |  | 0.95 | 42.6 | 0.033 | 醚类 | 1 M NaPF6 in diethylene glycol dimethyl ether (DEGDME) | 50 | 69.5% | 91.9 | 264.4 | 172.7
| Boosting Sodium Storage Performance of Hard Carbon Anodes by Pore Architecture Engineering | PAN4-PEG8 | 1200 | 2 | 3 | 0.383 |  |  | 0.96 | 83.2 | 0.05 | 醚类 | 1 M NaPF6 in diethylene glycol dimethyl ether (DEGDME) | 50 | 68.3% | 126.1 | 337.6 | 234.1
| Boosting Sodium Storage Performance of Hard Carbon Anodes by Pore Architecture Engineering | PAN4-PEG12 | 1200 | 2 | 3 | 0.384 |  |  | 0.99 | 60.7 | 0.045 | 醚类 | 1 M NaPF6 in diethylene glycol dimethyl ether (DEGDME) | 50 | 67.5% | 100.9 | 282.7 | 201.6
770 | Boosting the High Capacitance-Controlled Capacity of Hard Carbon by Using Surface Oxygen Functional Groups for Fast and Stable Sodium Storage | NCM | 1100 | 2 |  | 0.3772 | 3.54 | 1.56 | 1.34 | 10.9 | 0.0243 | 酯类 | 1.0 mol L–1 NaClO4 in ethyl carbonate and diethyl carbonate (1:1 by volume) | 25 | 75.3% | 89.9622 | 217.3 | 31.3
| Boosting the High Capacitance-Controlled Capacity of Hard Carbon by Using Surface Oxygen Functional Groups for Fast and Stable Sodium Storage | ONCM-55 | 1100 | 2 |  | 0.3994 | 3.28 | 1.46 | 1.36 | 42 | 0.0384 | 酯类 | 1.0 mol L–1 NaClO4 in ethyl carbonate and diethyl carbonate (1:1 by volume) | 25 | 77% | 137.9646 | 264.3 | 36.5
| Boosting the High Capacitance-Controlled Capacity of Hard Carbon by Using Surface Oxygen Functional Groups for Fast and Stable Sodium Storage | ONCM-73 | 1100 | 2 |  | 0.4022 | 3.35 | 1.45 | 1.37 | 57 | 0.0391 | 酯类 | 1.0 mol L–1 NaClO4 in ethyl carbonate and diethyl carbonate (1:1 by volume) | 25 | 63.7% | 125.5056 | 237.7 | 36
| Constructing advanced high-performance sodium-ion batteries anode materials via the morphology tuning strategy of lignin-derived carbon | LS-800 | 800 | 2 | 5 | 0.36 |  |  | 0.7 | 40 |  | 酯类 | 1 M NaClO4 in ethylene carbonate/ diethyl carbonate ethylene carbonate in volume ratio of 1:1 | 100 | 50.34% | 0 | 281.9
781 | Direct conversion of ester bond-rich waste plastics into hard carbon for high-performance sodium storage | PC-1200 | 1200 | 2 | 2 | 0.377 | 3.336 | 1.269 | 1.56 | 1.85 |  | 酯类 | 1.0 M NaPF6 dissolved in a mixture of dimethyl carbonate (DMC) and ethylene (EC) (1:1 by volume) | 20 | 80.6% | 171.62 | 282
| Direct conversion of ester bond-rich waste plastics into hard carbon for high-performance sodium storage | PC-1400 | 1400 | 2 | 2 | 0.375 | 3.928 | 1.347 | 1.46 | 1.77 |  | 酯类 | 1.0 M NaPF6 dissolved in a mixture of dimethyl carbonate (DMC) and ethylene (EC) (1:1 by volume) | 20 | 84.6% | 214.19 | 327
| Direct conversion of ester bond-rich waste plastics into hard carbon for high-performance sodium storage | PC-1600 | 1600 | 2 | 2 | 0.372 | 4.556 | 1.369 | 1.35 | 1.89 |  | 酯类 | 1.0 M NaPF6 dissolved in a mixture of dimethyl carbonate (DMC) and ethylene (EC) (1:1 by volume) | 20 | 84.3% | 200 | 288
| Direct conversion of ester bond-rich waste plastics into hard carbon for high-performance sodium storage | PET-1200 | 1200 | 2 | 2 | 0.381 | 3.758 | 1.21 | 1.42 | 1 |  | 酯类 | 1.0 M NaPF6 dissolved in a mixture of dimethyl carbonate (DMC) and ethylene (EC) (1:1 by volume) | 20 | 80.8% | 184.17 | 308
| Direct conversion of ester bond-rich waste plastics into hard carbon for high-performance sodium storage | PET-1400 | 1400 | 2 | 2 | 0.38 | 4.035 | 1.378 | 1.35 | 1 |  | 酯类 | 1.0 M NaPF6 dissolved in a mixture of dimethyl carbonate (DMC) and ethylene (EC) (1:1 by volume) | 20 | 86.1% | 230.37 | 342
| Direct conversion of ester bond-rich waste plastics into hard carbon for high-performance sodium storage | PET-1600 | 1600 | 2 | 2 | 0.363 | 4.49 | 1.421 | 1.01 | 2.66 |  | 酯类 | 1.0 M NaPF6 dissolved in a mixture of dimethyl carbonate (DMC) and ethylene (EC) (1:1 by volume) | 20 | 83.2% | 218.74 | 315
| Effect of Different Nitrogen Configurations on Sodium Storage Properties of Carbon Anodes for Sodium Ion Batteries | PL-600 | 600 | 2 | 5 | 0.368 |  |  | 1.1 | 7.5 |  | 酯类 | 1 M NaPF6 dissolved in EC/DEC (volume ratio, 1:1) | 50 | 53.31% | 0 | 434.5 | 213.4
| Effect of the air oxidation stabilization of pitch on the microstructure and sodium storage of hard carbons | o-PDC-350-1400 | 1400 | 3 | 2 | 0.363 | 3.44 | 1.313 | 1.2 | 13.38 |  | 酯类 | 1 mol L-1 NaClO4 dissolved in ethylene carbonate (EC)/diethyl carbonate (DEC) with 1:1 volumetric ratio) | 100 | 73.38% | 162.88 | 276.8 | 51
| Electrochemical storage mechanism of sodium in carbon materials: A study from soft carbon to hard carbon | C-1:0.5 | 1300 | 2 | 5 | 0.345 |  | 2.655 | 1.37 | 8.2 | 0.012 | 醚类 | 1 M NaPF6 in diglyme | 100 | 74.29% | 0 | 147.83 | 101
| Electrochemical storage mechanism of sodium in carbon materials: A study from soft carbon to hard carbon | C-1:1 | 1300 | 2 | 5 | 0.349 |  | 2.366 | 1.48 | 5.4 | 0.0075 | 醚类 | 1 M NaPF6 in diglyme | 100 | 58.91% | 24.57 | 177.17 | 118.6
| Electrochemical storage mechanism of sodium in carbon materials: A study from soft carbon to hard carbon | C-1:2 | 1300 | 2 | 5 | 0.352 |  | 1.768 | 1.6 | 9.9 | 0.0094 | 醚类 | 1 M NaPF6 in diglyme | 100 | 69.44% | 122.76 | 281.33 | 88.1
| Electrochemical storage mechanism of sodium in carbon materials: A study from soft carbon to hard carbon | C-1:4 | 1300 | 2 | 5 | 0.377 |  | 1.382 | 1.96 | 3.6 | 0.002 | 醚类 | 1 M NaPF6 in diglyme | 100 | 71.5% | 150.86 | 315.43 | 87.7
| Electrochemical storage mechanism of sodium in carbon materials: A study from soft carbon to hard carbon | C-1:6 | 1300 | 2 | 5 | 0.376 |  | 1.392 | 2.18 | 9 | 0.021 | 醚类 | 1 M NaPF6 in diglyme | 100 | 62.46% | 145.64 | 309.74 | 120.3
| Electrochemical storage mechanism of sodium in carbon materials: A study from soft carbon to hard carbon | C-1:10 | 1300 | 2 | 5 | 0.382 |  | 1.305 | 2.19 | 6.4 | 0.0098 | 醚类 | 1 M NaPF6 in diglyme | 100 | 73.44% | 145.87 | 308.83 | 133.9
| Elucidating electrochemical intercalation mechanisms of biomass-derived hard carbon in sodium-/potassium-ion batteries | CMGL | 1200 | 2 | 5 | 0.39 |  | 1.24 | 1.09 | 95.7 |  | 酯类 | 1 M NaClO4–propylene carbonate with 5 wt% fluoroethylene carbonate :diethyl carbonate with volume ratio 1:1 | 30 | 69.4% | 98.25 | 315 | 107.4
| Engineering hard carbon with high initial coulomb efficiency for practical sodium-ion batteries | SHCs-1300 | 1300 |  |  | 0.373 | 5.176 | 1.387 | 1.243 | 3.67 |  | 酯类 | 0.6 M NaPF6 dissolved in EC/EMC (1:1, in volume ratio) | 30 | 86.5% | 175.41 | 317 | 126.2
| Engineering hard carbon with high initial coulomb efficiency for practical sodium-ion batteries | SHCs-1500 | 1500 |  |  | 0.368 | 5.392 | 1.408 | 1.232 | 1.6 |  | 酯类 | 0.6 M NaPF6 dissolved in EC/EMC (1:1, in volume ratio) | 30 | 90.5% | 150.81 | 305 | 155.6
| Experimental design and theoretical evaluation of nitrogen and phosphorus dual-doped hierarchical porous carbon for high-performance sodium-ion storage | NPPC-2 | 900 | 2 | 5 | 0.4052 |  |  | 1.866 | 821.88 | 0.618 | 酯类 | 1.0 mol L-1 NaClO4 (EC: DEC: FEC=1:1:0.02 in volume) | 50 | 42.8% | 0 | 423.2 | 218.4
806 | Facile Synthesis of N,P-codoped Hard Carbon Nanoporous Microspheres from Lignin for High-Performance Anodes of Sodium-Ion Batteries | PureL-1300 | 1300 | 2 |  | 0.375 | 3.82 | 1.56 | 1.29 | 4.9 | 0.0068 | 酯类 | 1 M NaClO4 dissolved in a mixture of diethyl carbonate and ethylene carbonate (at a volume ratio of 1 : 1) | 25 | 70.1% | 237.02 | 340.5 | 62.7
| Facile Synthesis of N,P-codoped Hard Carbon Nanoporous Microspheres from Lignin for High-Performance Anodes of Sodium-Ion Batteries | 0.05NPL-1300 | 1300 | 2 |  | 0.37 | 4.41 | 1.68 | 1.21 | 7.7 | 0.008 | 酯类 | 1 M NaClO4 dissolved in a mixture of diethyl carbonate and ethylene carbonate (at a volume ratio of 1 : 1) | 25 | 78.7% | 236.9 | 335.6 | 64.7
| Facile Synthesis of N,P-codoped Hard Carbon Nanoporous Microspheres from Lignin for High-Performance Anodes of Sodium-Ion Batteries | 0.10NPL-1300 | 1300 | 2 |  | 0.364 | 5.36 | 1.79 | 1.18 | 10.6 | 0.0164 | 酯类 | 1 M NaClO4 dissolved in a mixture of diethyl carbonate and ethylene carbonate (at a volume ratio of 1 : 1) | 25 | 82.4% | 207.18 | 306.9 | 70.6
| Facile Synthesis of N,P-codoped Hard Carbon Nanoporous Microspheres from Lignin for High-Performance Anodes of Sodium-Ion Batteries | 0.20NPL-1300 | 1300 | 2 |  | 0.358 | 6.27 | 1.84 | 1.13 | 14.4 | 0.0271 | 酯类 | 1 M NaClO4 dissolved in a mixture of diethyl carbonate and ethylene carbonate (at a volume ratio of 1 : 1) | 25 | 79.1% | 211.05 | 307.6 | 110.5
| From Micropores to Ultra-micropores inside Hard Carbon: Toward Enhanced Capacity in Room-/Low-Temperature Sodium-Ion Storage | ACGC750 | 750 | 5 | 5 | 0.362 |  |  | 3.06 | 66.2 | 0.028 | 醚类 | 1 M sodium triflate (NaOTf) in diethylene glycol dimethyl ether (DEGDME) | 50 | 73% | 67.24 | 232.76 | 130.6
| From Micropores to Ultra-micropores inside Hard Carbon: Toward Enhanced Capacity in Room-/Low-Temperature Sodium-Ion Storage | ACGC900 | 900 | 5 | 5 | 0.356 |  |  | 2.54 | 48.4 | 0.019 | 醚类 | 1 M sodium triflate (NaOTf) in diethylene glycol dimethyl ether (DEGDME) | 50 | 75.7% | 82.76 | 251.38 | 148
| From Micropores to Ultra-micropores inside Hard Carbon: Toward Enhanced Capacity in Room-/Low-Temperature Sodium-Ion Storage | ACGC1050 | 1050 | 5 | 5 | 0.352 |  |  | 2.17 | 36.1 | 0.015 | 醚类 | 1 M sodium triflate (NaOTf) in diethylene glycol dimethyl ether (DEGDME) | 50 | 79.5% | 101.38 | 280.34 | 158.2
| From Micropores to Ultra-micropores inside Hard Carbon: Toward Enhanced Capacity in Room-/Low-Temperature Sodium-Ion Storage | ACGC1200 | 1200 | 5 | 5 | 0.35 |  |  | 1.99 | 9.7 | 0.004 | 醚类 | 1 M sodium triflate (NaOTf) in diethylene glycol dimethyl ether (DEGDME) | 50 | 87.9% | 108.62 | 240 | 138.8
816 | Green energy application technology of litchi pericarp-derived carbon material with high performance | CLP | 1200 | 2 | 5 | 0.39 | 4.75 | 1.35 | 1.08 | 33.86 |  | 醚类 | 1 mol/L NaClO4 in diethyl carbonate and ethylene carbonate (the volume ratio was 1:1) | 20 | 70.2% | 122.84 | 336.4 | 108.7
829 | Hard Carbon Microsphere with Expanded Graphitic Interlayers Derived from a Highly Branched Polymer Network as Ultrahigh Performance Anode for Practical Sodium-Ion Batteries | HCMS 37 | 1400 | 2 |  | 0.387 |  |  | 1.98 | 5.68 |  | 酯类 | 1.0 M NaPF6 in EC (ethylene carbonate)/DMC (dimethyl carbonate) (1/1 in volume ratio) | 30 | 82% | 244.49 | 351.3
| Hard Carbon Microsphere with Expanded Graphitic Interlayers Derived from a Highly Branched Polymer Network as Ultrahigh Performance Anode for Practical Sodium-Ion Batteries | HCMS 55 | 1400 | 2 |  | 0.397 |  |  | 2.13 | 6.87 |  | 酯类 | 1.0 M NaPF6 in EC (ethylene carbonate)/DMC (dimethyl carbonate) (1/1 in volume ratio) | 30 | 81% | 237 | 356.8
| Hard Carbon Microsphere with Expanded Graphitic Interlayers Derived from a Highly Branched Polymer Network as Ultrahigh Performance Anode for Practical Sodium-Ion Batteries | HCMS 73 | 1400 | 2 |  | 0.399 |  |  | 2.25 | 2.32 |  | 酯类 | 1.0 M NaPF6 in EC (ethylene carbonate)/DMC (dimethyl carbonate) (1/1 in volume ratio) | 30 | 88% | 260.63 | 373.4
| Hard Carbon Microsphere with Expanded Graphitic Interlayers Derived from a Highly Branched Polymer Network as Ultrahigh Performance Anode for Practical Sodium-Ion Batteries | HCMS-82-15 | 1400 | 2 |  | 0.401 |  |  | 2.3 | 4.62 |  | 酯类 | 1.0 M NaPF6 in EC (ethylene carbonate)/DMC (dimethyl carbonate) (1/1 in volume ratio) | 30 | 85% | 260 | 361.6
836 | High performance sodium-ion battery anode using biomass derived hard carbon with engineered defective sites | BFHC-NC0 | 1400 | 2 | 5 | 0.355 | 3.53 | 1.01 | 1.35 | 4.08 | 0.00534 | 酯类 | 1 M NaClO4 in a mixture of EC and DEC (3:7 v/v) | 20 | 76.4% | 165.38 | 272 | 81
| High performance sodium-ion battery anode using biomass derived hard carbon with engineered defective sites | BFHC-NC5 | 1400 | 2 | 5 | 0.36 | 5.21 | 1.41 | 0.77 | 18.87 | 0.00945 | 酯类 | 1 M NaClO4 in a mixture of EC and DEC (3:7 v/v) | 20 | 86.6% | 222.67 | 358 | 151
| High performance sodium-ion battery anode using biomass derived hard carbon with engineered defective sites | BFHC-NC10 | 1400 | 2 | 5 | 0.358 | 4.84 | 1.12 | 1.03 | 8.86 | 0.00752 | 酯类 | 1 M NaClO4 in a mixture of EC and DEC (3:7 v/v) | 20 | 83.4% | 210.21 | 338 | 134
846 | Increasing Accessible Subsurface to Improving Rate Capability and Cycling Stability of Sodium-Ion Batteries | SRNDC-700 | 700 | 4 | 3 | 0.358 |  |  | 1.06 | 347.88 | 0.22 | 酯类 | 1 m NaClO4 in propylene carbonate with 5% fluoroethylene carbonate | 100 | 60.5% | 0 | 432.4 | 300
| Increasing Accessible Subsurface to Improving Rate Capability and Cycling Stability of Sodium-Ion Batteries | SRNDC-800 | 800 | 4 | 3 | 0.352 |  |  | 1.01 | 435.13 | 0.511 | 酯类 | 1 m NaClO4 in propylene carbonate with 5% fluoroethylene carbonate | 100 | 52.2% | 0 | 232.86 | 147.8
| Insight to defects regulation on sugarcane waste-derived hard carbon anode for sodium-ion batteries | HC-1200 | 1200 | 2 | 3 | 0.385 |  |  | 1.010101 | 49 |  | 酯类 | 1 M NaClO4 solution in propylene carbonate (PC) with 5 vol% fluoroethylene carbonate (FEC) | 50 | 68% | 200 | 319.3 | 89.5
| Insight to defects regulation on sugarcane waste-derived hard carbon anode for sodium-ion batteries | HC-1200M | 1200 | 2 | 3 | 0.379 |  |  | 0.990099 | 70 |  | 酯类 | 1 M NaClO4 solution in propylene carbonate (PC) with 5 vol% fluoroethylene carbonate (FEC) | 50 | 63% | 187.7 | 323.6 | 101.2
867 | Manipulating free-standing, flexible and scalable microfiber carbon papers unlocking ultra-high initial Coulombic efficiency and storage sodium behavior | MFCP-900 | 900 | 3 | 3 | 0.397 |  |  | 2.985075 | 763.82 | 0.352 | 醚类 | 1 M NaPF6/diglyme | 20 | 42.7% | 0 | 78.3 | 14.5
| Microcrystalline regulation of bituminous coal derived hard carbon by pre-oxidation strategy for improved sodium-ion storage | RC-1200 | 1200 | 2 | 5 | 0.376 | 3.303 | 1.51 | 2.95 | 8.4 |  | 酯类 | 1.0 M NaClO4 in EC:PC (1:1, vol%) | 30 | 79.94% | 108.74 | 222 | 46
| Microcrystalline regulation of bituminous coal derived hard carbon by pre-oxidation strategy for improved sodium-ion storage | RC-GO-1200 | 1200 | 2 | 5 | 0.38 | 3.906 | 1.521 | 3.36 | 21.06 |  | 酯类 | 1.0 M NaClO4 in EC:PC (1:1, vol%) | 30 | 74.8% | 167.96 | 274.2 | 52.6
| Microcrystalline regulation of bituminous coal derived hard carbon by pre-oxidation strategy for improved sodium-ion storage | RC-LO-1200 | 1200 | 2 | 5 | 0.385 | 3.809 | 1.514 | 3.32 | 21.19 |  | 酯类 | 1.0 M NaClO4 in EC:PC (1:1, vol%) | 30 | 80.9% | 123.3 | 246.8 | 77.4
884 | Microstructural Investigation into Na-Ion Storage Behaviors of Cellulose-Based Hard Carbons for Na-Ion Batteries | FC-HC | 1300 | 6 | 4 | 0.354 |  |  | 1.155 | 67.858 |  | 酯类 | 1 M sodium hexafluorophosphate (NaPF6) dissolved in ethylene carbonate and diethyl carbonate (v/v = 1:1 by volume) | 20 | 80% | 163.02 | 275 | 132
| Microstructural Investigation into Na-Ion Storage Behaviors of Cellulose-Based Hard Carbons for Na-Ion Batteries | MCC-HC | 1300 | 6 | 4 | 0.356 |  |  | 1.081 | 97.343 |  | 酯类 | 1 M sodium hexafluorophosphate (NaPF6) dissolved in ethylene carbonate and diethyl carbonate (v/v = 1:1 by volume) | 20 | 79% | 180.12 | 300 | 188.3
| One-pot fabrication of pitch-derived soft carbon with hierarchical porous structure and rich sp2 carbon for sodium-ion battery | ZAD-3–800 | 800 | 1 |  | 0.374 |  |  | 1.56 | 678 | 0.225 | 酯类 | 1.0 mol L-1 NaClO4 solution in a 1:1 (v/v) mixture of ethylene carbonate (EC) and diethyl carbonate (DEC) | 50 | 37% | 0 | 293 | 155
925 | Sodium hypophosphite-assist pyrolysis of coal pitch to synthesis P-doped carbon nanosheet anode for ultrafast and long-term cycling sodium-ion batteries | C-1 | 900 | 8 |  | 0.368 |  |  | 1.33 | 103.3 |  | 醚类 | 1.0 M NaCF3SO3 in diglyme | 20 | 66% | 0 | 322.47 | 211.3
| Structural Evaluation of Coal-Tar-Pitch-Based Carbon Materials and Their Na+ Storage Properties | 800-SPC | 800 | 2 |  | 0.371 |  | 1.44 | 2.86 | 50.94 | 0.0345 | 酯类 | 1M NaClO4 with EC and DMC (1:1) | 100 | 61.2% | 0 | 333 | 173.8
| Spartina alterniflora-derived porous carbon using as anode material for sodium-ion battery | SAPC1000 | 1000 | 3 |  | 0.372 |  |  | 3.38 | 20.6 |  | 酯类 | 1 mol L-1 sodium perchlorate dissolved into a mixture solution of ethylene carbonate (EC) and propylene carbonate (PC) at a 1:1 volume ratio | 20 | 62.91% | 69.37 | 212
| Spartina alterniflora-derived porous carbon using as anode material for sodium-ion battery | SAPC1200 | 1200 | 3 |  | 0.367 |  |  | 2.61 | 415.8 |  | 酯类 | 1 mol L-1 sodium perchlorate dissolved into a mixture solution of ethylene carbonate (EC) and propylene carbonate (PC) at a 1:1 volume ratio | 20 | 67.26% | 80 | 265
941 | Tailoring a Phenolic Resin Precursor by Facile Pre-oxidation Tactics to Realize a High-Initial-Coulombic-Efficiency Hard Carbon Anode for Sodium-Ion Batteries | PFHC-1 | 1100 | 3 |  | 0.389 |  |  | 2.064 | 338 |  | 酯类 | 1 M NaClO4 (EC/DEC = 1:1 in volume) | 20 | 62.5% | 125.79 | 243.4 | 20.7
| Tailoring a Phenolic Resin Precursor by Facile Pre-oxidation Tactics to Realize a High-Initial-Coulombic-Efficiency Hard Carbon Anode for Sodium-Ion Batteries | PFHC-8 | 1100 | 3 |  | 0.385 |  |  | 2.194 | 328 |  | 酯类 | 1 M NaClO4 (EC/DEC = 1:1 in volume) | 20 | 69.1% | 139.37 | 277 | 32.2
950 | Temperature-regulated biomass-derived hard carbon as a superior anode for sodium-ion batteries | HC-1000 | 1000 | 2 | 3 | 0.377 | 3.28 | 3.125 | 1.851852 | 93.25 | 0.02 | 酯类 | 1 M NaPF6 dissolved in a solvent of 1 : 1 volume ratio of ethylene carbonate (EC) and dimethyl carbonate (DMC) | 20 | 74.38% | 115.43 | 238.5
| Temperature-regulated biomass-derived hard carbon as a superior anode for sodium-ion batteries | HC-1200 | 1200 | 2 | 3 | 0.376 | 3.43 | 3.541 | 1.694915 | 54.04 | 0.018 | 酯类 | 1 M NaPF6 dissolved in a solvent of 1 : 1 volume ratio of ethylene carbonate (EC) and dimethyl carbonate (DMC) | 20 | 79.62% | 147.29 | 245.7
| Temperature-regulated biomass-derived hard carbon as a superior anode for sodium-ion batteries | HC-1400 | 1400 | 2 | 3 | 0.371 | 3.65 | 3.571 | 1.449275 | 17.34 | 0.018 | 酯类 | 1 M NaPF6 dissolved in a solvent of 1 : 1 volume ratio of ethylene carbonate (EC) and dimethyl carbonate (DMC) | 20 | 86.43% | 203.21 | 292.7
| Temperature-regulated biomass-derived hard carbon as a superior anode for sodium-ion batteries | HC-1600 | 1600 | 2 | 3 | 0.37 | 3.76 | 7.337 | 1.204819 | 11.99 | 0.005 | 酯类 | 1 M NaPF6 dissolved in a solvent of 1 : 1 volume ratio of ethylene carbonate (EC) and dimethyl carbonate (DMC) | 20 | 77.01% | 201.4 | 262.2
955 | Three-dimensional hierarchical porous hard carbon for excellent sodium/potassium storage and mechanism investigation | NPHC | 1300 | 6 | 0.5 | 0.38 |  |  | 1.17 | 285.8 | 0.056 | 酯类 | 1 M NaClO4 solution in a mixture (1:1, in vol%) of EC and DEC | 25 | 72.57% | 176.47 | 336 | 86.3
| Three-dimensional hierarchical porous hard carbon for excellent sodium/potassium storage and mechanism investigation | NHC | 1300 | 6 | 0.5 | 0.372 |  |  | 1.05 | 6.9 | 0.0013 | 酯类 | 1 M NaClO4 solution in a mixture (1:1, in vol%) of EC and DEC | 25 | 73% | 150.33 | 292 | 76.5
| Three-dimensional hierarchical porous hard carbon for excellent sodium/potassium storage and mechanism investigation | HC-commercial | 1300 | 6 | 0.5 | 0.378 |  |  | 1.03 | 2.9 | 0.00042 | 酯类 | 1 M NaClO4 solution in a mixture (1:1, in vol%) of EC and DEC | 25 | 78.82% | 138.56 | 268 | 60.8
972 | A novel strategy for the synthesis of hard carbon spheres encapsulated with graphene networks as a low-cost and large-scalable anode material for fast sodium storage with an ultralong cycle life | HCS | 1100 | 5 | 5 | 0.39 |  |  | 1.07 | 122.5 |  | 酯类 | 1 M NaClO4 in ethylene carbonate (EC) and diethyl carbonate (DEC) (1 : 1 by volume) with 2% fluoroethylene carbonate (FEC) | 100 | 56.83% | 0 | 308 | 156.3
983 | Activation-free N-doped porous carbon to enhance surface-driven K storage vs intercalation dominated Na storage | NPC | 1200 |  | 5 | 0.392 |  |  | 1.22 | 158 |  | 酯类 | 1 M NaPF6 EC/DEC with volume ratio of 1:1 | 33 | 59% | 163.38 | 342
984 | Binder less-integrated freestanding carbon film derived from pitch as light weight and high-power anode for sodium-ion battery | P-700 | 700 | 2 | 5 | 0.351 |  |  | 1.62 | 5.75 |  | 酯类 | 1M NaClO4 in propylene carbonate | 30 | 57% | 0 | 215 | 133
988 | Boosting the sodium storage performance of coal-based carbon materials through structure modification by solvent extraction | ECC-1100 | 1100 | 2 |  | 0.38 |  |  | 1.51 | 316 | 0.481 | 酯类 | 1.0 M NaClO4 in ethylene carbonate and dimethyl carbonate (1: 1 in volume) | 100 | 54.3% | 112.57 | 306 | 140
| Boosting the sodium storage performance of coal-based carbon materials through structure modification by solvent extraction | CC-1100 | 1100 | 2 |  | 0.37 |  |  | 1.34 | 296 | 0.27 | 酯类 | 1.0 M NaClO4 in ethylene carbonate and dimethyl carbonate (1: 1 in volume) | 100 | 55.8% | 72.79 | 215 | 81.8
| Cedarwood Bark-Derived Hard Carbon as an Anode for High-Performance Sodium-Ion Batteries | CBC1000 | 1000 | 2 | 3 | 0.386 |  | 1.57 | 2.222222 | 74.7 | 0.044 | 酯类 | 1 M CF3NaO3S in a 1:1 volume ratio of diethyl carbonate (DEC) and ethylene carbonate (EC) | 100 | 68% | 67.64 | 217.5 | 123
| Chemical Grafting-derived N, P Co-doped Hollow Microporous Carbon Spheres for High-Performance Sodium-ion Battery Anodes | NP-HCS | 800 | 3 | 3 | 0.38 |  |  | 1.03 | 188 | 0.36 | 酯类 | 1 M NaClO4 (Alfa Aesar) dissolved in ethyl carbonate (Sigma-Aldrich) and diethyl carbonate (Sigma-Aldrich) (1:1 by volume) with 5 vol% of fluoroethylene carbonate | 100 | 51.25% | 0 | 230.62 | 141
| Chemical Grafting-derived N, P Co-doped Hollow Microporous Carbon Spheres for High-Performance Sodium-ion Battery Anodes | NP-HPCS | 800 | 3 | 3 | 0.41 |  |  | 1.1 | 478 | 0.55 | 酯类 | 1 M NaClO4 (Alfa Aesar) dissolved in ethyl carbonate (Sigma-Aldrich) and diethyl carbonate (Sigma-Aldrich) (1:1 by volume) with 5 vol% of fluoroethylene carbonate | 100 | 46.9% | 0 | 274 | 175
1021 | Engineering Surface Oxygenated Functionalities on Commercial Carbon toward Ultrafast Sodium Storage in Ether-Based Electrolytes | CBC13 | 1050 |  |  | 0.366 | 2.13 | 1.73 | 1.11 | 154 | 0.203 | 醚类 | 1.0 M sodium triflate (NaCF3SO3, 98%, Sigma-Aldrich) into diethylene glycol dimethyl ether (DEGDME, 98.9%, Sigma-Aldrich) | 50 | 57.9% | 0 | 505
| Engineering Surface Oxygenated Functionalities on Commercial Carbon toward Ultrafast Sodium Storage in Ether-Based Electrolytes | CBCH13 | 1050 |  |  | 0.365 | 2.11 | 1.73 | 1.14 | 162 | 0.225 | 醚类 | 1.0 M sodium triflate (NaCF3SO3, 98%, Sigma-Aldrich) into diethylene glycol dimethyl ether (DEGDME, 98.9%, Sigma-Aldrich) | 50 | 57.4% | 0 | 175
1026 | Extended low-voltage plateau capacity of hard carbon spheres anode for sodium ion batteries | HCS-900 | 900 |  |  | 0.373 | 1.07 | 1.96 | 2.64 | 3.297 | 0.003 | 酯类 | 1 mol L-1 NaClO4 dissolved in ethylene carbonate (EC)/dimethyl carbonate (DMC) (1:1 by volume) | 30 | 55.8% | 76.5 | 217.8 | 35
| Extended low-voltage plateau capacity of hard carbon spheres anode for sodium ion batteries | HCS-1100 | 1100 |  |  | 0.374 | 1.12 | 2.08 | 2.19 | 9.521 | 0.015 | 酯类 | 1 mol L-1 NaClO4 dissolved in ethylene carbonate (EC)/dimethyl carbonate (DMC) (1:1 by volume) | 30 | 68.6% | 180.9 | 314.5 | 58
| Extended low-voltage plateau capacity of hard carbon spheres anode for sodium ion batteries | HCS-1300 | 1300 |  |  | 0.37 | 1.21 | 2.13 | 1.98 | 24.017 | 0.019 | 酯类 | 1 mol L-1 NaClO4 dissolved in ethylene carbonate (EC)/dimethyl carbonate (DMC) (1:1 by volume) | 30 | 72% | 174.87 | 303.6 | 71.4
| Extended low-voltage plateau capacity of hard carbon spheres anode for sodium ion batteries | HCS-1500 | 1500 |  |  | 0.366 | 1.31 | 2.41 | 1.58 | 11.577 | 0.016 | 酯类 | 1 mol L-1 NaClO4 dissolved in ethylene carbonate (EC)/dimethyl carbonate (DMC) (1:1 by volume) | 30 | 73.6% | 200.5 | 304 | 52.4
| Extended low-voltage plateau capacity of hard carbon spheres anode for sodium ion batteries | HCS-1700 | 1700 |  |  | 0.363 | 1.59 | 2.81 | 1.45 | 9.609 | 0.013 | 酯类 | 1 mol L-1 NaClO4 dissolved in ethylene carbonate (EC)/dimethyl carbonate (DMC) (1:1 by volume) | 30 | 71.6% | 214.07 | 301.5 | 44.4
| Extended low-voltage plateau capacity of hard carbon spheres anode for sodium ion batteries | HCS-1900 | 1900 |  |  | 0.358 | 1.61 | 3.07 | 1.31 | 11.254 | 0.013 | 酯类 | 1 mol L-1 NaClO4 dissolved in ethylene carbonate (EC)/dimethyl carbonate (DMC) (1:1 by volume) | 30 | 68.8% | 212.56 | 294.6 | 35
1039 | Facile regulation of carbon framework from the microporous to low-porous via molecular crosslinker design and enhanced Na storage | LPCHP | 800 | 3 | 5 | 0.359 |  |  | 1.74 | 5 |  | 酯类 | 1 M NaClO4 in a solvent mixture of ethylene carbonate (EC) and dimethyl carbonate (DMC) (1:1 by volume) with 5 wt% fluoroethylene carbonate (FEC) | 20 | 53% | 0 | 143 | 78
1044 | Hard Carbon Micro-Nano Tubes Derived from Kapok Fiber as Anode Materials for Sodium-Ion Batteries and the Sodium-Ion Storage Mechanism | 1200HCMNT | 1200 | 2 |  | 0.39 |  | 1.9 | 1.63 | 10.055 |  | 酯类 | 1 M NaClO4 or NaPF6 in ethylene carbonate (EC) and dimethyl carbonate (DMC) (1:1 w/w) | 30 | 79% | 98.77 | 228.6
| Hard Carbon Micro-Nano Tubes Derived from Kapok Fiber as Anode Materials for Sodium-Ion Batteries and the Sodium-Ion Storage Mechanism | 1400HCMNT | 1400 | 2 |  | 0.38 |  | 1.89 | 1.71 | 9.162 |  | 酯类 | 1 M NaClO4 or NaPF6 in ethylene carbonate (EC) and dimethyl carbonate (DMC) (1:1 w/w) | 30 | 80% | 120.9 | 292.5
| Hard carbon microspheres derived from resorcinol formaldehyde resin as high-performance anode materials for sodium-ion battery | RFHC-1300 | 1300 | 3 |  | 0.3978 | 3.103 | 1.4248 | 2.3253 | 563.52 |  | 酯类 | (1 M NaClO4 dissolved in ethylene carbonate (EC), and diethyl carbonate (DEC) (1:1 in volume, Fosai) | 25 | 64% | 135.22 | 240 | 19.2
| Hard carbon microspheres derived from resorcinol formaldehyde resin as high-performance anode materials for sodium-ion battery | RFHC-1500 | 1500 | 3 |  | 0.3891 | 3.427 | 1.4715 | 2.0068 | 450.23 |  | 酯类 | (1 M NaClO4 dissolved in ethylene carbonate (EC), and diethyl carbonate (DEC) (1:1 in volume, Fosai) | 25 | 57% | 124.91 | 214 | 19
1058 | Hierarchical porous hard carbon enables integral solid electrolyte interphase as robust anode for sodium-ion batteries | HC-7 | 700 | 2 | 10 | 0.3786 |  |  | 2.13 | 307.2 |  | 酯类 | 1 mol·L-1 NaClO4 in ethylene carbonate (EC) and diethyl carbonate (DEC) (1:1, by volume) | 20 | 40% | 0 |  | 31.9
| Hierarchical porous hard carbon enables integral solid electrolyte interphase as robust anode for sodium-ion batteries | NHC-7 | 700 | 2 | 10 | 0.3941 |  |  | 2.7 | 602.1 |  | 酯类 | 1 mol·L-1 NaClO4 in ethylene carbonate (EC) and diethyl carbonate (DEC) (1:1, by volume) | 20 | 34% | 0 | 324.7 | 167.6
1066 | High-performance sodium-ion storage: multi-channel carbon nanofiber freestanding anode contrived via ingenious solvent-induced phase separation | PCF | 1100 | 2 |  | 0.373 | 5.981 | 1.671 | 2.285 | 35.741 | 0.079 | 酯类 | 1 M NaClO4 in ethyl carbonate (EC)/dimethyl carbonate (DMC) (1 : 1 by volume) | 25 | 69.9% | 93.01 | 226.3 | 31.8
| High-performance sodium-ion storage: multi-channel carbon nanofiber freestanding anode contrived via ingenious solvent-induced phase separation | MCCF-1 | 1100 | 2 |  | 0.374 | 5.407 | 1.567 | 2.296 | 47.019 | 0.085 | 酯类 | 1 M NaClO4 in ethyl carbonate (EC)/dimethyl carbonate (DMC) (1 : 1 by volume) | 25 | 74.4% | 113.15 | 254.6 | 51.8
| High-performance sodium-ion storage: multi-channel carbon nanofiber freestanding anode contrived via ingenious solvent-induced phase separation | MCCF-5 | 1100 | 2 |  | 0.379 | 5.334 | 1.552 | 2.827 | 88.864 | 0.131 | 酯类 | 1 M NaClO4 in ethyl carbonate (EC)/dimethyl carbonate (DMC) (1 : 1 by volume) | 25 | 73.7% | 146.34 | 366.5 | 109.5
| High-performance sodium-ion storage: multi-channel carbon nanofiber freestanding anode contrived via ingenious solvent-induced phase separation | MCCF-10 | 1100 | 2 |  | 0.38 | 4.577 | 1.548 | 2.553 | 355.024 | 0.282 | 酯类 | 1 M NaClO4 in ethyl carbonate (EC)/dimethyl carbonate (DMC) (1 : 1 by volume) | 25 | 68.4% | 129.58 | 320.7 | 100
| Hyperaccumulation Route to Ca-Rich Hard Carbon Materials with Cation Self-Incorporation and Interlayer Spacing Optimization for High-Performance Sodium-Ion Batteries | HC-1200 | 1200 |  | 5 | 0.4028 |  |  | 1.282051 | 11.33 |  | 酯类 | 1 M NaClO4 dissolved in 1 L propylene carbonate (PC) with (5 vol %) fluoroethylene carbonate | 50 | 70.39% | 120.69 | 326.7 | 43.9
| Hyperaccumulation Route to Ca-Rich Hard Carbon Materials with Cation Self-Incorporation and Interlayer Spacing Optimization for High-Performance Sodium-Ion Batteries | HC-1200H | 1200 |  | 5 | 0.3812 |  |  | 1.333333 | 12.73 |  | 酯类 | 1 M NaClO4 dissolved in 1 L propylene carbonate (PC) with (5 vol %) fluoroethylene carbonate | 50 | 68.96% | 90.64 | 284.73 | 22.6
1092 | Lignin-Derived Hard Carbon Microspheres Synthesized via Emulsion-Solvent Evaporation as Anode for Sodium Storage | PL-1300 | 1300 | 3 |  | 0.375 | 2.82 | 1.67 | 1.077 | 6.78 |  | 酯类 | 1 m NaClO4 dissolved in a mixture of diethyl carbonate (DEC) and ethylene carbonate (EC) with a volume ratio of 1:1 | 25 | 76.7% | 241.11 | 338.5
| Lignin-Derived Hard Carbon Microspheres Synthesized via Emulsion-Solvent Evaporation as Anode for Sodium Storage | LA31-1300 | 1300 | 3 |  | 0.366 | 3.14 | 1.78 | 1.024 | 5.34 |  | 酯类 | 1 m NaClO4 dissolved in a mixture of diethyl carbonate (DEC) and ethylene carbonate (EC) with a volume ratio of 1:1 | 25 | 82% | 193.75 | 296.5
| Lignin-Derived Hard Carbon Microspheres Synthesized via Emulsion-Solvent Evaporation as Anode for Sodium Storage | LA13-1300 | 1300 | 3 |  | 0.356 | 3.54 | 1.89 | 1.002 | 4.74 |  | 酯类 | 1 m NaClO4 dissolved in a mixture of diethyl carbonate (DEC) and ethylene carbonate (EC) with a volume ratio of 1:1 | 25 | 74.8% | 172.22 | 280
1097 | Low-cost lignite-derived hard carbon for high-performance sodium-ion storage | a-LC-1000 | 1000 | 5 | 5 | 0.38 |  |  | 3.05 | 56 |  | 酯类 | 1 M NaPF6 in ethylene carbonate (EC) and dimethyl carbonate (DEC) (1:1 in volume) | 20 | 77% | 73.46 | 214 | 129.7
| Low-cost lignite-derived hard carbon for high-performance sodium-ion storage | a-LC-1200 | 1200 | 5 | 5 | 0.379 |  |  | 2.96 | 31 |  | 酯类 | 1 M NaPF6 in ethylene carbonate (EC) and dimethyl carbonate (DEC) (1:1 in volume) | 20 | 82% | 108.46 | 256 | 180
| Low-cost lignite-derived hard carbon for high-performance sodium-ion storage | a-LC-1400 | 1400 | 5 | 5 | 0.374 |  |  | 2.43 | 11 |  | 酯类 | 1 M NaPF6 in ethylene carbonate (EC) and dimethyl carbonate (DEC) (1:1 in volume) | 20 | 83% | 125.77 | 242 | 150
| Low-cost lignite-derived hard carbon for high-performance sodium-ion storage | a-LC-1600 | 1600 | 5 | 5 | 0.369 |  |  | 2.16 | 5 |  | 酯类 | 1 M NaPF6 in ethylene carbonate (EC) and dimethyl carbonate (DEC) (1:1 in volume) | 20 | 83% | 138.08 | 234 | 139.6
| Nonignorable Influence of Oxygen in Hard Carbon for Sodium Ion Storage | BPC-1300 | 1300 | 2 | 3 | 0.374 |  | 1.68 | 1.587302 | 20.74 | 0.027 | 酯类 | 1M NaClO4 in ethylene carbonate (EC) and diethyl carbonate (DEC) (1:1 in volume) with 2 wt% fluoroethylene carbonate (FEC) | 50 | 72% | 116.91 | 319 | 84.7
1114 | Optimizing the Crystallite Structure of Lignin-Based Nanospheres by Resinification for High-Performance Sodium-Ion Battery Anodes | CLRS-2-1000 | 1000 | 1 | 5 | 0.374 | 4.79 | 1.09 | 1.538462 | 11.8 |  | 酯类 | 1 m NaClO4 dissolved in ethylene carbonate (EC) and diethyl carbonate (DEC) (1:1 in volume) with 5% fluoroethylene carbonate (FEC) | 25 | 61% | 80 | 267 | 75
| Optimizing the Crystallite Structure of Lignin-Based Nanospheres by Resinification for High-Performance Sodium-Ion Battery Anodes | CLRS-2-1300 | 1300 | 1 | 5 | 0.368 | 5.22 | 1.14 | 1.408451 | 12.6 |  | 酯类 | 1 m NaClO4 dissolved in ethylene carbonate (EC) and diethyl carbonate (DEC) (1:1 in volume) with 5% fluoroethylene carbonate (FEC) | 25 | 70% | 182.9 | 329 | 71.6
| Optimizing the Crystallite Structure of Lignin-Based Nanospheres by Resinification for High-Performance Sodium-Ion Battery Anodes | CLRS-2-1600 | 1600 | 1 | 5 | 0.361 | 5.95 | 1.27 | 0.78125 | 11.2 |  | 酯类 | 1 m NaClO4 dissolved in ethylene carbonate (EC) and diethyl carbonate (DEC) (1:1 in volume) with 5% fluoroethylene carbonate (FEC) | 25 | 74% | 202.8 | 324 | 49.5
| Optimizing the Crystallite Structure of Lignin-Based Nanospheres by Resinification for High-Performance Sodium-Ion Battery Anodes | CLRS-12-1000 | 1000 | 1 | 5 | 0.375 | 5.51 | 1.13 | 1.785714 | 13.2 |  | 酯类 | 1 m NaClO4 dissolved in ethylene carbonate (EC) and diethyl carbonate (DEC) (1:1 in volume) with 5% fluoroethylene carbonate (FEC) | 25 | 62% | 93 | 265 | 75
| Optimizing the Crystallite Structure of Lignin-Based Nanospheres by Resinification for High-Performance Sodium-Ion Battery Anodes | CLRS-12-1300 | 1300 | 1 | 5 | 0.37 | 6.13 | 1.27 | 1.136364 | 16.3 |  | 酯类 | 1 m NaClO4 dissolved in ethylene carbonate (EC) and diethyl carbonate (DEC) (1:1 in volume) with 5% fluoroethylene carbonate (FEC) | 25 | 74% | 190.8 | 347 | 66.4
| Optimizing the Crystallite Structure of Lignin-Based Nanospheres by Resinification for High-Performance Sodium-Ion Battery Anodes | CLRS-12-1600 | 1600 | 1 | 5 | 0.361 | 6.54 | 1.36 | 0.78125 | 14.6 |  | 酯类 | 1 m NaClO4 dissolved in ethylene carbonate (EC) and diethyl carbonate (DEC) (1:1 in volume) with 5% fluoroethylene carbonate (FEC) | 25 | 72% | 210.6 | 317 | 54.3
1123 | Pore structure regulation of hard carbon: Towards fast and high‐capacity sodium‐ion storage | CWS | 1100 | 6 | 10 | 0.385 |  |  | 1.051 | 32.7 | 0.014 | 酯类 | 1 M NaClO4 in ethylene carbonate/dimethyl carbonate (EC/DMC, 1:1 v/v) | 100 | 56.55% | 91.15 | 141.2 | 58.5
| Pore structure regulation of hard carbon: Towards fast and high‐capacity sodium‐ion storage | CWS-C | 1100 | 6 | 10 | 0.389 |  |  | 1.047 | 8.8 |  | 酯类 | 1 M NaClO4 in ethylene carbonate/dimethyl carbonate (EC/DMC, 1:1 v/v) | 100 | 59.45% | 98.65 | 184.5 | 60.4
| Pore structure regulation of hard carbon: Towards fast and high‐capacity sodium‐ion storage | CWS-K | 1100 | 6 | 10 | 0.378 |  |  | 1.084 | 16.3 |  | 酯类 | 1 M NaClO4 in ethylene carbonate/dimethyl carbonate (EC/DMC, 1:1 v/v) | 100 | 53.4% | 105.44 | 167.9 | 62.2
| Pore structure regulation of hard carbon: Towards fast and high‐capacity sodium‐ion storage | CWS-CK | 1100 | 6 | 10 | 0.387 |  |  | 1.05 | 9.4 | 0.0005 | 酯类 | 1 M NaClO4 in ethylene carbonate/dimethyl carbonate (EC/DMC, 1:1 v/v) | 100 | 64% | 149.32 | 244.6 | 93.3
| Salt and sugar derived high power carbon microspheres anode with excellent low-potential capacity | GCS-0-1200 | 1200 | 6 |  | 0.394 | 3.54 | 2.46 | 1.163 | 38.3 | 0.00994 | 酯类 | 1.0 mol L-1 NaClO4 EC: DMC = 1:1 vol% | 100 | 71.2% | 175 | 296 | 205
1140 | Sodium Storage Mechanism Investigations through Structural Changes in Hard Carbons | GC1000 | 1000 | 2 | 5 | 0.375 | 0.9 |  | 1.15 | 11 | 0.021 | 酯类 | A 1 M electrolyte solution containing predried sodium hexafluorophosphate (NaPF6 Alfa Aesar, 99+%) in a predried 1:1 volume mixture of ethylene carbonate and dimethyl carbonate | 30 | 72% | 88.38 | 265
| Sodium Storage Mechanism Investigations through Structural Changes in Hard Carbons | GC1300 | 1300 | 2 | 5 | 0.368 | 1 |  | 1.32 | 4 | 0.02 | 酯类 | A 1 M electrolyte solution containing predried sodium hexafluorophosphate (NaPF6 Alfa Aesar, 99+%) in a predried 1:1 volume mixture of ethylene carbonate and dimethyl carbonate | 30 | 83% | 134.97 | 301
| Solid electrolyte interface stabilization via surface oxygen species functionalization in hard carbon for superior performance sodium-ion batteries | HHC | 1300 | 2 | 2 | 0.408 |  |  | 1.016 | 25.58 |  | 酯类 | 1 M NaClO4 in a 1 : 1 mixture of ethylene carbonate (EC) and propylene carbonate (PC) by volume | 100 | 65.9% | 144.4 | 294.03 | 76
| Unveiling pseudocapacitive behavior of hard carbon anode materials for sodium-ion batteries | 12-200-1300 | 1300 | 2 |  | 0.383 | 7.61 | 2.7 | 1.9 | 103 | 0.054 | 酯类 | 1 M NaPF6 in the mixture 1:1 v/v of ethylene carbonate (EC) with diethyl carbonate (DEC) | 25 | 70% | 179.75 | 330
1152 | Utilization of The Indonesian’s Spent Tea Leaves as Promising Porous Hard Carbon Precursors for Anode Materials in Sodium Ion Batteries | STH | 600 | 2 | 5 | 0.362 |  |  | 0.42 | 8.67 | 1.2e-05 | 酯类 | 1 M NaClO4 in a 1:1 volume ratio of ethylene carbonate and diethyl carbonate | 100 | 51% | 0 | 72
| 2D ultrathin carbon nanosheets with rich N/O content constructed by stripping bulk chitin for high-performance sodium ion batteries | CCNs-600 | 600 | 2 | 5 | 0.398 |  |  | 0.75 | 262 | 0.23 | 酯类 | 1 M NaClO4 in ethylene carbonate (EC) and diethyl carbonate (DEC) (1 : 1 in volume) with FEC (5%) | 50 | 47% | 0 | 360 | 186.7
| 2D ultrathin carbon nanosheets with rich N/O content constructed by stripping bulk chitin for high-performance sodium ion batteries | CCNs-800 | 800 | 2 | 5 | 0.369 |  |  | 0.89 | 586 | 0.34 | 酯类 | 1 M NaClO4 in ethylene carbonate (EC) and diethyl carbonate (DEC) (1 : 1 in volume) with FEC (5%) | 50 | 39.33% | 0 | 265 | 123.3
1169 | Boosting the Sodium Storage Behaviors of Carbon Materials in Ether-based Electrolyte through the Artificial Manipulation of Microstructure | N330 | 1050 |  |  | 0.366 | 2.26 | 1.7 | 1.07 | 78 | 0.156 | 醚类 | ether-based electrolyte. | 50 | 61.32% | 0 | 232.41
| Boosting the Sodium Storage Behaviors of Carbon Materials in Ether-based Electrolyte through the Artificial Manipulation of Microstructure | CBN10 | 1050 |  |  | 0.365 | 2.48 | 1.67 | 1.1 | 233 | 0.262 | 醚类 | ether-based electrolyte. | 50 | 69.31% | 0 | 192.58
| Boosting the Sodium Storage Behaviors of Carbon Materials in Ether-based Electrolyte through the Artificial Manipulation of Microstructure | CBN54 | 1050 |  |  | 0.36 | 2.24 | 1.83 | 1.24 | 783 | 0.839 | 醚类 | ether-based electrolyte. | 50 | 60.61% | 0 | 101.38
1176 | Carbonaceous Anodes Derived from Sugarcane Bagasse for Sodium-Ion Batteries | SB-750 | 750 | 6 | 5 | 0.381 |  |  | 1.33 | 8 |  | 酯类 | 1 m NaClO4 in ethylene carbonate/diethyl carbonate mixed solvent (1:1 by volume) | 30 | 60% | 53.23 | 250 | 134
| Carbonaceous Anodes Derived from Sugarcane Bagasse for Sodium-Ion Batteries | SB-1050 | 1050 | 6 | 5 | 0.374 |  |  | 0.75 | 2 |  | 酯类 | 1 m NaClO4 in ethylene carbonate/diethyl carbonate mixed solvent (1:1 by volume) | 30 | 72% | 109.01 | 275 | 140
1210 | Engineering the trap effect of residual oxygen atoms and defects in hard carbon anode towards high initial Coulombic efficiency | C-HC | 1300 | 3 |  | 0.41 |  |  | 0.787 | 4 |  | 酯类 | 0.8 M NaPF6 in EC and DMC (1:1, V/V) | 20 | 85% | 186.44 | 310
1212 | Experimental design and theoretical calculation for sulfur-doped carbon nanofibers as a high performance sodium-ion battery anode | CNFs | 800 | 1 | 10 | 0.386 |  |  | 0.99 | 465 |  | 醚类 | 1 mol L-1 NaFP6 in 1,2-dimethoxyethane (DME) | 50 | 54.85% | 0 | 200 | 137.6
| Extended “Adsorption–Insertion” Model: A New Insight into the Sodium Storage Mechanism of Hard Carbons | GL-800 | 800 | 2 | 5 | 0.397 | 4.39 | 1.28 | 2.5 | 205.54 |  | 酯类 | 1 M NaClO4 with 5% fluoroethylene carbonate additive dissolved in a mixture of ethylene carbonate and diethyl carbonate (1:1 v/v) | 30 | 50% | 49.32 | 313.97 | 116.7
| Extended “Adsorption–Insertion” Model: A New Insight into the Sodium Storage Mechanism of Hard Carbons | GL-1000 | 1000 | 2 | 5 | 0.393 | 5.47 | 1.51 | 2.222222 | 220.92 |  | 酯类 | 1 M NaClO4 with 5% fluoroethylene carbonate additive dissolved in a mixture of ethylene carbonate and diethyl carbonate (1:1 v/v) | 30 | 51.21% | 93.7 | 383.01 | 118.6
| Hard carbon derived from rice husk as low cost negative electrodes in Na-ion batteries | RH1600 | 1600 |  | 3 | 0.386 | 7.14 |  | 1.18 | 218 | 0.41 | 酯类 | 0.6 M NaPF6 in ethylene (EC) and dimethyl carbonate (DMC) (1:1 in volume) | 30 | 53.1% | 190 | 276
1225 | Heteroatom-doped hierarchically porous carbons derived from cucumber stem as high-performance anodes for sodium-ion batteries | HCCS800 | 800 | 2 | 5 | 0.391 | 1.56 | 0.71 | 1.87 | 76.67 | 0.067 | 酯类 | 1.0 M NaClO4 in ethylene carbonate (EC) and diethyl carbonate (DEC) (1:1 in volume) with 5.0% fluoroethylene carbonate (FEC) | 50 | 59.8% | 81 | 292 | 100
| Heteroatom-doped hierarchically porous carbons derived from cucumber stem as high-performance anodes for sodium-ion batteries | HCCS900 | 900 | 2 | 5 | 0.387 | 1.63 | 0.75 | 1.82 | 147.16 | 0.072 | 酯类 | 1.0 M NaClO4 in ethylene carbonate (EC) and diethyl carbonate (DEC) (1:1 in volume) with 5.0% fluoroethylene carbonate (FEC) | 50 | 63.1% | 81.44 | 310.1 | 135.3
| Heteroatom-doped hierarchically porous carbons derived from cucumber stem as high-performance anodes for sodium-ion batteries | HCCS1000 | 1000 | 2 | 5 | 0.383 | 1.76 | 0.8 | 1.69 | 253.46 | 0.11 | 酯类 | 1.0 M NaClO4 in ethylene carbonate (EC) and diethyl carbonate (DEC) (1:1 in volume) with 5.0% fluoroethylene carbonate (FEC) | 50 | 64.9% | 129.64 | 337.9 | 149.5
| Heteroatom-doped hierarchically porous carbons derived from cucumber stem as high-performance anodes for sodium-ion batteries | HCCS1100 | 1100 | 2 | 5 | 0.38 | 1.98 | 0.97 | 1.65 | 312.63 | 0.114 | 酯类 | 1.0 M NaClO4 in ethylene carbonate (EC) and diethyl carbonate (DEC) (1:1 in volume) with 5.0% fluoroethylene carbonate (FEC) | 50 | 62.2% | 99.72 | 281.2 | 75.4
| Heteroatom-doped hierarchically porous carbons derived from cucumber stem as high-performance anodes for sodium-ion batteries | HCCS1000A | 1000 | 2 | 5 | 0.369 | 1.85 | 0.69 | 1.05 | 1988.9 | 1.63 | 酯类 | 1.0 M NaClO4 in ethylene carbonate (EC) and diethyl carbonate (DEC) (1:1 in volume) with 5.0% fluoroethylene carbonate (FEC) | 50 | 37.3% | 0 | 458.6 | 192
1234 | High-Performance Na-Ion Storage of S-Doped Porous Carbon Derived from Conjugated Microporous Polymers | SC-800 | 800 | 4 | 5 | 0.4 |  |  | 0.93 | 331.4 |  | 酯类 | ethylene carbonate and propylene carbonate (1:1, w/w) with 1 M NaClO4 | 50 | 45.45% | 0 | 504.85
1242 | High-yield microstructure-controlled amorphous carbon anode materials through a pre-oxidation strategy for sodium ion batteries | 0AC | 1000 | 2 | 3 | 0.353 |  | 1.66 | 1.56 | 2.74 | 0.01 | 酯类 | 1 M NaPF6 dissolved in ethylene carbonate (EC) and dimethyl carbonate (DMC) (1:1, v/v) | 30 | 69% | 0 | 130.1 | 23
| High-yield microstructure-controlled amorphous carbon anode materials through a pre-oxidation strategy for sodium ion batteries | 10AC | 1000 | 2 | 3 | 0.374 |  | 0.852 | 1.98 | 6.15 | 0.027 | 酯类 | 1 M NaPF6 dissolved in ethylene carbonate (EC) and dimethyl carbonate (DMC) (1:1, v/v) | 30 | 71% | 60.28 | 177.5 | 45.7
| High-yield microstructure-controlled amorphous carbon anode materials through a pre-oxidation strategy for sodium ion batteries | 30AC | 1000 | 2 | 3 | 0.37 |  | 0.925 | 2.03 | 10.95 | 0.091 | 酯类 | 1 M NaPF6 dissolved in ethylene carbonate (EC) and dimethyl carbonate (DMC) (1:1, v/v) | 30 | 63% | 61 | 203.5 | 39.5
1251 | Ion- and air-tailored micro-honeycomb structures for superior Na-ion storage in coir-derived hard carbon | CCI-1000 | 1000 | 2 |  | 0.386 |  | 1.57 | 1.2 | 73 |  | 酯类 | 1 M NaClO4 in mixed ethylene carbonate/propylene carbonate (EC/PC, 1 : 1 vol.) solution | 20 | 66% | 66.51 | 262 | 78
| Lath-shaped biomass derived hard carbon as anode materials with super rate capability for sodium-ion batteries | PSDHCs-2 | 800 | 2 | 10 | 0.3773 |  |  | 2.49 | 338 | 0.215 | 酯类 | 1 M NaClO4 dissolved in ethylene carbonate and propylene carbonate in a volume ratio of 1:1 | 30 | 60% | 61.73 | 247
| Lath-shaped biomass derived hard carbon as anode materials with super rate capability for sodium-ion batteries | PSDHCs-6 | 800 | 2 | 10 | 0.381 |  |  | 2.51 | 334 | 0.264 | 酯类 | 1 M NaClO4 dissolved in ethylene carbonate and propylene carbonate in a volume ratio of 1:1 | 30 | 43% | 27.08 | 152
| Lignin Based Electrospun Carbon Fiber Anode for Sodium Ion Batteries | HC-1700 | 1700 | 0.33 | 5 | 0.367 |  |  | 0.781 | 4.7 |  | 醚类 | 0.6 M NaPF6 (99%+ pure, Alfa Aesar) in diglyme | 30 | 92% | 214.52 | 280
1261 | Lotus Seedpod-Derived Hard Carbon with Hierarchical Porous Structure as Stable Anode for Sodium-Ion Batteries | LS1000 | 1000 | 2 |  | 0.391 |  |  | 2.45 | 751.6 | 0.233 | 酯类 | 1 M NaClO4 dissolved in propylene carbonate with 2% fluoroethylene carbonate (v/v) | 50 | 45.8% | 63.48 | 256 | 85.2
| Low-cost water caltrop shell-derived hard carbons with high initial coulombic efficiency for sodium-ion battery anodes | LJ-1500 | 1500 | 3 | 5 | 0.37 | 3.5 | 1.7 | 1.64 | 7.39 |  | 酯类 | 1 M NaClO4 dissolved in ethylene carbonate (EC): diethyl carbonate (DEC) in a volume ratio of 1:1 in an Ar-filled glovebox | 25 | 86.21% | 259.7 | 334.5 | 38.2
1280 | Microtubular carbon fibers derived from bamboo and wood as sustainable anodes for lithium and sodium ion batteries | BAM-CF | 1000 | 1 |  | 0.397 |  |  | 1.226 | 29.098 | 0.044 | 酯类 | 1 M NaClO4 in ethyl carbonate/dimethyl carbonate (1:1 v/v) with 5% fluoroethylene carbonate additive | 50 | 72.7% | 134.52 | 320 | 104
| Microtubular carbon fibers derived from bamboo and wood as sustainable anodes for lithium and sodium ion batteries | PAU-CF | 1000 | 1 |  | 0.39 |  |  | 1.032 | 16.545 | 0.054 | 酯类 | 1 M NaClO4 in ethyl carbonate/dimethyl carbonate (1:1 v/v) with 5% fluoroethylene carbonate additive | 50 | 72.9% | 134 | 302 | 103
| Nitrogen-rich hierarchically porous carbon as a high-rate anode material with ultra-stable cyclability and high capacity for capacitive sodium-ion batteries | HC | 790 | 2 | 5 | 0.36 |  |  | 0.98 | 743 |  | 酯类 | 1 M NaClO4 in ethylene carbonate (EC) and dimethyl carbonate (DMC) (1: 1 in volume) | 50 | 41.67% | 0 | 190.3 | 80.1
| Novel Method of Fabricating Free-Standing and Nitrogen-Doped 3D Hierarchically Porous Carbon Monoliths as Anodes for High-Performance Sodium-Ion Batteries by Supercritical CO2 Foaming | 3DHPCM | 800 | 1.5 | 5 | 0.366 |  |  | 1.13 | 206.38 | 0.163 | 酯类 | 1 M NaPF6 dissolved in ethylene carbonate and diethyl carbonate (1:1 v/v) | 50 | 62.2% | 0 | 286 | 148
| Precise carbon structure control by salt template for high performance sodium-ion storage | 3DHSC-2 | 1500 | 2 |  | 0.365 | 4.99 | 1.33 | 1.07 | 100 |  | 酯类 | 1 M NaClO4 in ethylene carbonate (EC):diethyl carbonate (DEC) (volume ratio 1:1) | 50 | 64.4% | 94.51 | 208 | 71.6
| Precise carbon structure control by salt template for high performance sodium-ion storage | 3DHSC-4 | 1500 | 2 |  | 0.372 | 4.8 | 1.22 | 1.09 | 119 |  | 酯类 | 1 M NaClO4 in ethylene carbonate (EC):diethyl carbonate (DEC) (volume ratio 1:1) | 50 | 60% | 69.36 | 215.5 | 121.9
| Rapid Sodium-Ion Storage in Hard Carbon Anode Material Derived from Ganoderma lucidum Residue with Inherent Open Channels | GLC-1000 | 1000 | 2 | 5 | 0.381 | 1.969 | 1.311 | 2.97 | 235 | 0.37 | 醚类 | 1.0 M NaCF3SO3 dissolved in 100 vol % Diglyme | 20 | 72.65% | 74.28 | 251 | 166.7
1298 | Regulating Pore Structure of Hierarchical Porous Waste Cork-Derived Hard Carbon Anode for Enhanced Na Storage Performance | CC-Pre-800 | 800 | 2 |  | 0.403 | 6.7 | 1.28 | 2.87 | 11.67 | 0.013 | 酯类 | 1 m (mol L-1) NaPF6 in ethyl carbonate (EC) and DMC (1:1 in volume) | 30 | 62% | 82 | 256
| Regulating Pore Structure of Hierarchical Porous Waste Cork-Derived Hard Carbon Anode for Enhanced Na Storage Performance | CC-1200 | 1200 | 2 |  | 0.397 | 7.8 | 1.25 | 2.47 | 9.23 | 0.014 | 酯类 | 1 m (mol L-1) NaPF6 in ethyl carbonate (EC) and DMC (1:1 in volume) | 30 | 71% | 160 | 311
| Regulating Pore Structure of Hierarchical Porous Waste Cork-Derived Hard Carbon Anode for Enhanced Na Storage Performance | CC-1400 | 1400 | 2 |  | 0.392 | 8.66 | 1.36 | 2.22 | 8.57 | 0.011 | 酯类 | 1 m (mol L-1) NaPF6 in ethyl carbonate (EC) and DMC (1:1 in volume) | 30 | 76% | 189 | 326
| Regulating Pore Structure of Hierarchical Porous Waste Cork-Derived Hard Carbon Anode for Enhanced Na Storage Performance | CC-1600 | 1600 | 2 |  | 0.376 | 10.17 | 1.45 | 1.89 | 5.54 | 0.015 | 酯类 | 1 m (mol L-1) NaPF6 in ethyl carbonate (EC) and DMC (1:1 in volume) | 30 | 81% | 231 | 358
1312 | Sodium Storage in Coal/Biomass-Derived Carbon/Carbon 3D Networks | CGC-CS 7 | 600 | 2 |  | 0.362 |  |  | 1.29 | 116.2 |  |  |  |  | 37.8% | 0 | 272.7
1313 | Sodium storage in hard carbon with curved graphene platelets as the basic structural units | SGHC-800 | 800 | 2.5 | 5 | 0.397 | 2.619 | 1.761 | 3.08 | 31 |  | 酯类 | 1 M NaClO4 in ethylene carbonate/diethyl carbonate (EC/DEC = 1 : 1 by volume) | 50 | 58.6% | 91.09 | 294.9 | 101.2
| Sodium storage in hard carbon with curved graphene platelets as the basic structural units | SGHC-1000 | 1000 | 2.5 | 5 | 0.388 | 3.381 | 1.813 | 2.7 | 20.8 |  | 酯类 | 1 M NaClO4 in ethylene carbonate/diethyl carbonate (EC/DEC = 1 : 1 by volume) | 50 | 68.1% | 165.95 | 354.8 | 133.3
| Synthesis of novel hard mesoporous carbons and their applications as anodes for Li and Na ion batteries | C90-150 | 800 | 3 | 2 | 0.4 |  | 1.34 | 1.8 | 528 | 0.89 | 酯类 | a mixture of ethylene carbonate and methyl-ethyl carbonate (1:1 in volume) with NaPF6 1M | 27 | 42.48% | 0 | 192
| The synergistic effect of carbon coating and CNTs compositing on the hard carbon anode for sodium ion batteries | ME-CC | 1400 | 2 | 4 | 0.375 |  |  | 1.11 | 134 |  | 酯类 | 1 M NaClO4 in ethylene carbonate (EC) and diethyl carbonate (DEC) (1:1, v:v) | 30 | 73.71% | 66.1 | 188.5
| The synergistic effect of carbon coating and CNTs compositing on the hard carbon anode for sodium ion batteries | ME-CNT-CC | 1400 | 2 | 4 | 0.378 |  |  | 1.08 | 146 |  | 酯类 | 1 M NaClO4 in ethylene carbonate (EC) and diethyl carbonate (DEC) (1:1, v:v) | 30 | 78.39% | 81.99 | 203.6
| Tuning the Closed Pore Structure of Hard Carbons with the Highest Na Storage Capacity | HC-21-1550 | 1550 | 2 |  | 0.391 |  |  | 1.24 | 1.44 |  | 酯类 | 1 M NaPF6 in ethylene (EC) and dimethyl carbonate (DMC) (1:1 in volume) | 30 | 86% | 278.79 | 384
| Tuning the Closed Pore Structure of Hard Carbons with the Highest Na Storage Capacity | HC-81-1550 | 1550 | 2 |  | 0.389 |  |  | 1.245 | 0.39 |  | 酯类 | 1 M NaPF6 in ethylene (EC) and dimethyl carbonate (DMC) (1:1 in volume) | 30 | 82% | 238.09 | 351
| Tuning the Closed Pore Structure of Hard Carbons with the Highest Na Storage Capacity | HC-1550 | 1550 | 2 |  | 0.386 |  |  | 1.243 | 0.26 |  | 酯类 | 1 M NaPF6 in ethylene (EC) and dimethyl carbonate (DMC) (1:1 in volume) | 30 | 80% | 212.12 | 304
| Unveiling the role of hydrothermal carbon dots as anodes in sodium-ion batteries with ultrahigh initial Coulombic efficiency | CHTC1000 | 1000 | 1 | 5 | 0.394 |  |  | 1.26 | 232 |  | 酯类 | 1 M NaClO4 in ethylene carbonate (EC) and dimethyl carbonate (DMC) (1 : 1, v/v) | 30 | 50% | 40.36 | 178
| Unveiling the role of hydrothermal carbon dots as anodes in sodium-ion batteries with ultrahigh initial Coulombic efficiency | CCD1300 | 1300 | 1 | 5 | 0.377 |  |  | 1.58 | 10 |  | 酯类 | 1 M NaClO4 in ethylene carbonate (EC) and dimethyl carbonate (DMC) (1 : 1, v/v) | 30 | 91% | 193.2 | 302
| Unveiling the role of hydrothermal carbon dots as anodes in sodium-ion batteries with ultrahigh initial Coulombic efficiency | CHTC1300 | 1300 | 1 | 5 | 0.392 |  |  | 1.34 | 34 |  | 酯类 | 1 M NaClO4 in ethylene carbonate (EC) and dimethyl carbonate (DMC) (1 : 1, v/v) | 30 | 75% | 164.63 | 297
| Unveiling the role of hydrothermal carbon dots as anodes in sodium-ion batteries with ultrahigh initial Coulombic efficiency | CCD1500 | 1500 | 1 | 5 | 0.371 |  |  | 1.67 | 12 |  | 酯类 | 1 M NaClO4 in ethylene carbonate (EC) and dimethyl carbonate (DMC) (1 : 1, v/v) | 30 | 89% | 173.75 | 279
| Unveiling the role of hydrothermal carbon dots as anodes in sodium-ion batteries with ultrahigh initial Coulombic efficiency | CHTC1500 | 1500 | 1 | 5 | 0.381 |  |  | 1.62 | 40 |  | 酯类 | 1 M NaClO4 in ethylene carbonate (EC) and dimethyl carbonate (DMC) (1 : 1, v/v) | 30 | 76% | 181.63 | 298
1356 | 3D Amorphous Carbon with Controlled Porous and Disordered Structures as a High-Rate Anode Material for Sodium-Ion Batteries | AC | 1100 | 2 |  | 0.389 | 9.61 | 1.04 | 1.05 | 10.8 | 0.024 | 酯类 | 1 m NaPF6 in ethylene carbonate (EC) and dimethyl carbonate (DMC) (1:1, v/v) | 30 | 79% | 93.68 | 263.8 | 75
| 3D Amorphous Carbon with Controlled Porous and Disordered Structures as a High-Rate Anode Material for Sodium-Ion Batteries | 3DAC | 1100 | 2 |  | 0.408 | 7.98 | 0.896 | 1.11 | 32.8 | 0.074 | 酯类 | 1 m NaPF6 in ethylene carbonate (EC) and dimethyl carbonate (DMC) (1:1, v/v) | 30 | 75% | 81.92 | 280.1 | 138
1358 | A porous biomass-derived anode for high-performance sodium-ion batteries | HAS-900 | 900 | 2 |  | 0.402 | 4.66 | 1.18 | 2.083333 | 2.7 |  | 酯类 | 1 M NaClO4 dissolved in ethylene carbonate (EC) and diethyl carbonate (DEC) (1:1 in volume), | 25 | 66% | 90.73 | 286 | 100.5
| A porous biomass-derived anode for high-performance sodium-ion batteries | HAS-1100 | 1100 | 2 |  | 0.393 | 5.02 | 1.22 | 1.818182 | 46.1 |  | 酯类 | 1 M NaClO4 dissolved in ethylene carbonate (EC) and diethyl carbonate (DEC) (1:1 in volume), | 25 | 65% | 153.17 | 306 | 87.5
| A porous biomass-derived anode for high-performance sodium-ion batteries | HASH-900 | 900 | 2 |  | 0.392 | 5.03 | 1.17 | 1.886792 | 27.9 |  | 酯类 | 1 M NaClO4 dissolved in ethylene carbonate (EC) and diethyl carbonate (DEC) (1:1 in volume), | 25 | 73% | 99.19 | 321 | 117
| A porous biomass-derived anode for high-performance sodium-ion batteries | HASH-1100 | 1100 | 2 |  | 0.388 | 5.87 | 1.2 | 1.666667 | 56.7 |  | 酯类 | 1 M NaClO4 dissolved in ethylene carbonate (EC) and diethyl carbonate (DEC) (1:1 in volume), | 25 | 77% | 177.82 | 359 | 103.4
| A porous biomass-derived anode for high-performance sodium-ion batteries | HASH-1300 | 1300 | 2 |  | 0.382 | 6.19 | 1.22 | 1.449275 | 13.4 |  | 酯类 | 1 M NaClO4 dissolved in ethylene carbonate (EC) and diethyl carbonate (DEC) (1:1 in volume), | 25 | 79% | 234.68 | 400 | 97.7
| A porous biomass-derived anode for high-performance sodium-ion batteries | HASH-1500 | 1500 | 2 |  | 0.372 | 6.51 | 1.26 | 1.351351 | 12.4 |  | 酯类 | 1 M NaClO4 dissolved in ethylene carbonate (EC) and diethyl carbonate (DEC) (1:1 in volume), | 25 | 80% | 264.31 | 358 | 62.5
1369 | A sustainable route from corn stalks to N, P-dual doping carbon sheets toward high performance sodium-ion batteries anode | N, P-CS | 1200 | 2 |  | 0.391 |  | 1.238 | 1.692 | 638.9 | 0.2921 | 酯类 | 1.0 MNaClO4 dissolved in a mixture of ethylene carbonate (EC) and diethyl carbonate (DEC) with a volume ratio of 1:1 | 50 | 53.1% | 67.84 | 309 | 143
1380 | Constructing graphene-like nanosheets on porous carbon framework for promoted rate performance of Li-ion and Na-ion storage | CNSA-6 | 900 | 2 | 10 | 0.378 |  |  | 1.64 | 1886 | 1.02 | 酯类 | 1 mol L-1 NaClO4 in ethylene carbonate (EC) and diethyl carbonate (DEC) (1:1 in volume ratio) | 100 | 60.27% | 0 | 653.18 | 175
| Curly hard carbon derived from pistachio shells as high-performance anode materials for sodium-ion batteries | PSHC-900 | 900 | 2 | 10 | 0.373 | 6.501 | 1.068 | 2.57732 | 224.019 | 0.122 | 酯类 | 1 M NaClO4 dissolved in ethylene carbonate (EC) and propylene carbonate (PC) in a volume ratio of 1:1 | 30 | 60.09% | 91.75 | 271 | 100
| Curly hard carbon derived from pistachio shells as high-performance anode materials for sodium-ion batteries | PSHC-1000 | 1000 | 2 | 10 | 0.363 | 6.765 | 1.072 | 2.475248 | 137.074 | 0.064 | 酯类 | 1 M NaClO4 dissolved in ethylene carbonate (EC) and propylene carbonate (PC) in a volume ratio of 1:1 | 30 | 62.16% | 108.25 | 317 | 95
| Curly hard carbon derived from pistachio shells as high-performance anode materials for sodium-ion batteries | PSHC-1100 | 1100 | 2 | 10 | 0.36 | 6.806 | 1.134 | 2.463054 | 194.49 | 0.1 | 酯类 | 1 M NaClO4 dissolved in ethylene carbonate (EC) and propylene carbonate (PC) in a volume ratio of 1:1 | 30 | 64.55% | 118.56 | 284 | 80.9
| Design advanced carbon materials from lignin-based interpenetrating polymer networks for high performance sodium-ion batteries | HCM55-1400 | 1400 | 1 | 2 | 0.392 |  |  | 1.83 | 6.5 |  | 酯类 | 0.8 M NaPF6 in dimethyl carbonate (DMC)/ethylene carbonate (EC) (1/1 in volume) | 30 | 82% | 219.38 | 318.6
1400 | Expanded biomass-derived hard carbon with ultra-stable performance in sodium-ion batteries | CP | 1000 | 1 | 10 | 0.44 | 3.86 | 1.13 | 1.02 | 1.86 |  | 酯类 | 1 M NaClO4 in a solvent mixture of propylene carbonate (PC) with 5 wt% fluoroethylene carbonate (FEC) | 20 | 67.3% | 135 | 310.2 | 91.9
| Expanding Interlayer Spacing of Hard Carbon by Natural K+ Doping to Boost Na-Ion Storage | HC-1100 | 1100 | 2 |  | 0.4012 |  |  | 1.15 | 78.97 | 0.03 | 酯类 | 1 M NaClO4 in 1 L of propylene carbonate (PC) with (5 vol %) fluoroethylene carbonate | 50 | 69.2% | 161.56 | 313.822 | 91.7
| Expanding Interlayer Spacing of Hard Carbon by Natural K+ Doping to Boost Na-Ion Storage | HC-1100H | 1100 | 2 |  | 0.3941 |  |  | 1.18 | 103.83 | 0.04 | 酯类 | 1 M NaClO4 in 1 L of propylene carbonate (PC) with (5 vol %) fluoroethylene carbonate | 50 | 65.2% | 109.4 | 246.52 | 43.3
1406 | Exploring Sodium-Ion Storage Mechanism in Hard Carbons with Different Microstructure Prepared by Ball-Milling Method | HC | 1300 |  | 1 | 0.375 | 2.82 | 1.13 | 1.35 | 1.8 |  | 酯类 | ethylene carbonate (EC) and diethyl carbonate (DEC) (1:1 vol) with 1 m NaClO4 | 20 | 78.3% | 181.8 | 306.4
1410 | Facile hydrothermal treatment route of reed straw-derived hard carbon for high performance sodium ion battery | RS-900 | 900 | 3 |  | 0.403 | 3.61 | 1.1 | 1.852 | 325.27 | 0.18 | 酯类 | 1 M NaClO4 dissolved in ethylene carbonate (EC) and diethyl carbonate (DEC) (1:1 in volume) | 25 | 49.2% | 39.53 | 177.7 | 47.7
| Facile hydrothermal treatment route of reed straw-derived hard carbon for high performance sodium ion battery | RS-1100 | 1100 | 3 |  | 0.398 | 3.83 | 1.46 | 1.64 | 82.01 | 0.05 | 酯类 | 1 M NaClO4 dissolved in ethylene carbonate (EC) and diethyl carbonate (DEC) (1:1 in volume) | 25 | 73.1% | 125.78 | 338.8 | 90.7
| Facile hydrothermal treatment route of reed straw-derived hard carbon for high performance sodium ion battery | RS-1300 | 1300 | 3 |  | 0.391 | 4.52 | 1.6 | 1.52 | 36.2 | 0.04 | 酯类 | 1 M NaClO4 dissolved in ethylene carbonate (EC) and diethyl carbonate (DEC) (1:1 in volume) | 25 | 77% | 206.18 | 372 | 83.7
| Facile hydrothermal treatment route of reed straw-derived hard carbon for high performance sodium ion battery | RS-1500 | 1500 | 3 |  | 0.375 | 6.18 | 1.88 | 1.39 | 23.87 | 0.02 | 酯类 | 1 M NaClO4 dissolved in ethylene carbonate (EC) and diethyl carbonate (DEC) (1:1 in volume) | 25 | 79.4% | 194.82 | 343.1 | 39.5
| Hard carbons issued from date palm as efficient anode materials for sodium-ion batteries | HC-1000 | 1000 | 1 | 5 | 0.386 | 7.48 | 9.31 | 2.15 | 15.6 |  | 酯类 | 1 mol L-1 of NaPF6 in ethylene carbonate (EC): diethylene carbonate (DEC) | 25 | 78.3% | 133 | 242
| Hard carbons issued from date palm as efficient anode materials for sodium-ion batteries | HC-1200 | 1200 | 1 | 5 | 0.384 | 8.29 | 10.02 | 2.02 | 35.1 |  | 酯类 | 1 mol L-1 of NaPF6 in ethylene carbonate (EC): diethylene carbonate (DEC) | 25 | 84.5% | 171 | 260
| Hard carbons issued from date palm as efficient anode materials for sodium-ion batteries | HC-1300 | 1300 | 1 | 5 | 0.376 | 8.42 | 10.29 | 1.73 | 26.7 |  | 酯类 | 1 mol L-1 of NaPF6 in ethylene carbonate (EC): diethylene carbonate (DEC) | 25 | 87.6% | 196 | 277
| Hard carbons issued from date palm as efficient anode materials for sodium-ion batteries | HC-1400 | 1400 | 1 | 5 | 0.371 | 8.54 | 10.89 | 1.69 | 34.7 |  | 酯类 | 1 mol L-1 of NaPF6 in ethylene carbonate (EC): diethylene carbonate (DEC) | 25 | 88.4% | 205 | 274
| Hard carbons issued from date palm as efficient anode materials for sodium-ion batteries | HC-1000 | 1000 | 1 | 5 | 0.385 | 8.25 | 8.67 | 1.89 | 103 |  | 酯类 | 1 mol L-1 of NaPF6 in ethylene carbonate (EC): diethylene carbonate (DEC) | 25 | 70.7% | 134 | 223
| Hard carbons issued from date palm as efficient anode materials for sodium-ion batteries | HC-1200 | 1200 | 1 | 5 | 0.383 | 8.38 | 9.69 | 1.79 | 66.5 |  | 酯类 | 1 mol L-1 of NaPF6 in ethylene carbonate (EC): diethylene carbonate (DEC) | 25 | 80.7% | 188 | 264
| Hard carbons issued from date palm as efficient anode materials for sodium-ion batteries | HC-1300 | 1300 | 1 | 5 | 0.379 | 8.73 | 10.35 | 1.71 | 38.6 |  | 酯类 | 1 mol L-1 of NaPF6 in ethylene carbonate (EC): diethylene carbonate (DEC) | 25 | 86.5% | 217 | 295
| Hard carbons issued from date palm as efficient anode materials for sodium-ion batteries | HC-1400 | 1400 | 1 | 5 | 0.376 | 9.24 | 10.72 | 1.58 | 33.3 |  | 酯类 | 1 mol L-1 of NaPF6 in ethylene carbonate (EC): diethylene carbonate (DEC) | 25 | 88.3% | 226 | 300
1436 | Hierarchical porous nitrogen-doped carbon material for high performance sodium ion batteries | HPCMs | 700 | 1 | 5 | 0.376 |  |  | 0.92 | 1006 | 0.39 | 酯类 | 1 M NaClO4 in a mixture of dimethyl carbonate (DMC) and ethylene carbonate (EC) (1:1, v/v) | 100 | 31.4% | 0 | 261 | 156
1454 | Honeycomb-like Hard Carbon Derived from Pine Pollen as High-Performance Anode Material for Sodium-Ion Batteries | CPP | 900 | 1 | 5 | 0.41 |  | 1.51 | 1.07 | 171.54 |  | 酯类 | 1 M NaClO4 in a mixture solvent of ethylene carbonate/propylene carbonate (1:1) | 100 | 59.8% | 53.73 | 221.5 | 140.3
1458 | Low-Defect and Low-Porosity Hard Carbon with High Coulombic Efficiency and High Capacity for Practical Sodium Ion Battery Anode | HC-5 | 1300 | 2 | 5 | 0.413 | 2.15 | 1.3 | 3.226 | 34 | 0.018 | 酯类 | 1 m NaClO4 in EC/DEC (1:1 by volume) | 20 | 86.1% | 196.01 | 361
| Low-Defect and Low-Porosity Hard Carbon with High Coulombic Efficiency and High Capacity for Practical Sodium Ion Battery Anode | HC-2 | 1300 | 2 | 2 | 0.401 | 2.26 | 1.35 | 2.5 | 20 | 0.014 | 酯类 | 1 m NaClO4 in EC/DEC (1:1 by volume) | 20 | 85.2% | 215.96 | 350
| Low-Defect and Low-Porosity Hard Carbon with High Coulombic Efficiency and High Capacity for Practical Sodium Ion Battery Anode | HC-1 | 1300 | 2 | 1 | 0.398 | 2.4 | 1.42 | 2.38 | 13 | 0.006 | 酯类 | 1 m NaClO4 in EC/DEC (1:1 by volume) | 20 | 81.3% | 210.2 | 344
| Low-Defect and Low-Porosity Hard Carbon with High Coulombic Efficiency and High Capacity for Practical Sodium Ion Battery Anode | HC-0.5 | 1300 | 2 | 0.5 | 0.391 | 2.53 | 1.46 | 1.923 | 1.74 |  | 酯类 | 1 m NaClO4 in EC/DEC (1:1 by volume) | 20 | 78.9% | 225.72 | 338
| Phosphorus-Doped Hard Carbon Nanofibers Prepared by Electrospinning as an Anode in Sodium-Ion Batteries | CFs-P15 | 1000 | 5 |  | 0.383 |  |  | 1.12 | 50.628 | 0.02 | 酯类 | 1 M NaClO4 solution in propylene carbonate with 2 vol % fluoroethylene carbonate solvent | 50 | 55.7% | 93.74 | 288 | 149
1471 | Pitch-derived N-doped porous carbon nanosheets with expanded interlayer distance as high-performance sodium-ion battery anodes | PCNS1000 | 1000 | 2 | 5 | 0.382 |  |  | 1.09 | 546 |  | 酯类 | 1 M NaClO4 in a 1:1 (v/v) mixture of ethylene carbonate and dimethyl carbonate | 100 | 66% | 0 | 296 | 167
1481 | Self-Polymerized Disordered Carbon Enabling High Sodium Storage Performance through Expanded Interlayer Spacing by Bound Sulfur Atoms | P750 | 750 | 4 | 2 | 0.345 | 1.46 | 1.34 | 0.91 | 21.8 |  | 酯类 | 1 M NaPF6 in a mix solvent of ethylene carbonate (EC) and diethyl carbonate (DEC)(v/v=1 : 1) with the addition of 5 wt% fluoroethylene carbonate (FEC) | 20 | 54.7% | 0 | 152 | 73.8
| Self-Polymerized Disordered Carbon Enabling High Sodium Storage Performance through Expanded Interlayer Spacing by Bound Sulfur Atoms | PS600 | 600 | 4 | 2 | 0.361 | 1.3 | 1.24 | 0.93 | 44.1 |  | 酯类 | 1 M NaPF6 in a mix solvent of ethylene carbonate (EC) and diethyl carbonate (DEC)(v/v=1 : 1) with the addition of 5 wt% fluoroethylene carbonate (FEC) | 20 | 49.7% | 0 | 291 | 158.8
| Self-Polymerized Disordered Carbon Enabling High Sodium Storage Performance through Expanded Interlayer Spacing by Bound Sulfur Atoms | PS750 | 750 | 4 | 2 | 0.366 | 1.41 | 1.38 | 1.05 | 75.2 |  | 酯类 | 1 M NaPF6 in a mix solvent of ethylene carbonate (EC) and diethyl carbonate (DEC)(v/v=1 : 1) with the addition of 5 wt% fluoroethylene carbonate (FEC) | 20 | 49.1% | 0 | 378 | 212
1485 | Sodium-Ion Battery Anodes Comprising Carbon Sheets: Stable Cycling in Half- and Full-Pouch Cell Configuration | carbon sheets | 600 | 3 | 10 | 0.4 |  |  | 1.04 | 430 | 0.198 | 酯类 | 0.5 m NaPF6 solution in a mixture of cyclic and aliphatic carbonates | 20 | 50% | 0 | 153 | 57
| Surface-Dominated Sodium Storage Towards High Capacity and Ultrastable Anode Material for Sodium-Ion Batteries | FGS-800 | 800 | 3 | 5 | 0.43 |  |  | 0.93 | 586.65 |  | 酯类 | 1 m NaClO4 dissolved in ethylene carbonate and propylene carbonate (1:1 w/w) with the additive of 2 wt% fluoroethylene carbonate | 50 | 44% | 0 |  | 191.7
1493 | The Non-Ignorable Impact of Surface Oxygen Groups on the Electrochemical Performance of N/O Dual-Doped Carbon Anodes for Sodium Ion Batteries | PCNSs-700 | 700 | 2 |  | 0.382 |  |  | 1.65 | 313 |  | 醚类 | NaSO3CF3 (1M) in diglyme | 50 | 59.66% | 0 | 318 | 161.6
| The Non-Ignorable Impact of Surface Oxygen Groups on the Electrochemical Performance of N/O Dual-Doped Carbon Anodes for Sodium Ion Batteries | HPCNSs-700-2 | 700 | 2 |  | 0.37 |  |  | 1.4 | 320 |  | 醚类 | NaSO3CF3 (1M) in diglyme | 50 | 56.92% | 0 | 222 | 132.3
| The Non-Ignorable Impact of Surface Oxygen Groups on the Electrochemical Performance of N/O Dual-Doped Carbon Anodes for Sodium Ion Batteries | HPCNSs-700-6 | 700 | 2 |  | 0.37 |  |  | 1.37 | 379 |  | 醚类 | NaSO3CF3 (1M) in diglyme | 50 | 51.2% | 0 | 192 | 109.1
1496 | A green route to synthesize low-cost and high-performance hard carbon as promising sodium-ion battery anodes from sorghum stalk waste | SSHC1100 | 1100 | 2 | 2 | 0.395 |  | 0.8 | 0.356 | 234.5 | 0.118 | 酯类 | 1 M NaClO4 in ethylene carbonate/diethyl carbonate (1:1, by volume) containing 2 vol% fluoroethylene carbonate | 20 | 57.5% | 93.03 | 241.5
1507 | Controlling pseudographtic domain dimension of dandelion derived biomass carbon for excellent sodium-ion storage | PGY-800 | 800 | 5 | 5 | 0.38458 | 8.4 | 1.09 | 2.94 | 9.974 |  | 酯类 | 1 M NaClO4 in 1:1 by volume ethylene carbonate (EC) and diethyl carbonate (DEC) | 50 | 53.1% | 24.53 | 146.75 | 56.9
1515 | Creative utilization of natural nanocomposites: nitrogen-rich mesoporous carbon for a high-performance sodium ion battery | NMC600 | 600 | 2 | 10 | 0.371 |  |  | 0.85 | 539 | 0.56 | 酯类 | 1 M NaClO4 in ethylene carbonate (EC) and diethyl carbonate (DEC) (1 : 1 by volume) with 2 vol% fluoroethylene carbonate (FEC) | 30 | 41.72% | 0 | 392.53 | 8.1
| Creative utilization of natural nanocomposites: nitrogen-rich mesoporous carbon for a high-performance sodium ion battery | NMC700 | 700 | 2 | 10 | 0.366 |  |  | 0.94 | 531 | 0.61 | 酯类 | 1 M NaClO4 in ethylene carbonate (EC) and diethyl carbonate (DEC) (1 : 1 by volume) with 2 vol% fluoroethylene carbonate (FEC) | 30 | 40.44% | 0 | 434.6 | 159.8
| Creative utilization of natural nanocomposites: nitrogen-rich mesoporous carbon for a high-performance sodium ion battery | NMC800 | 800 | 2 | 10 | 0.363 |  |  | 0.93 | 508 | 0.71 | 酯类 | 1 M NaClO4 in ethylene carbonate (EC) and diethyl carbonate (DEC) (1 : 1 by volume) with 2 vol% fluoroethylene carbonate (FEC) | 30 | 40.94% | 0 | 372.19 | 119.2
| Creative utilization of natural nanocomposites: nitrogen-rich mesoporous carbon for a high-performance sodium ion battery | NMC900 | 900 | 2 | 10 | 0.359 |  |  | 0.92 | 467 | 0.8 | 酯类 | 1 M NaClO4 in ethylene carbonate (EC) and diethyl carbonate (DEC) (1 : 1 by volume) with 2 vol% fluoroethylene carbonate (FEC) | 30 | 36.87% | 0 | 339.52 | 110.1
1516 | Enhanced capacities of carbon nanosheets derived from functionalized bacterial cellulose as anodes for sodium ion batteries | p-MBC900 | 900 | 2 |  | 0.4 |  |  | 1.29 | 198.46 | 0.13 | 酯类 | 1 M NaClO4 in a mixture of ethylene carbonate (EC) and propylene carbonate (PC) (1 : 1, in volume) | 50 | 52% | 0 | 161.2 | 85.1
1524 | Hierarchical Porous Nitrogen Doped Carbon Derived from Horn Comb as Anode for Sodium-Ion Storage with High Performance | HPNDC | 700 | 1 | 5 | 0.38 |  |  | 0.89 | 1883 |  | 酯类 | 1 M NaClO4 dissolved in 1 : 1 v/v ethylene carbonate (EC) : dimethyl carbonate (DMC) | 100 | 31.9% | 0 | 400 | 163
1530 | High-yield humic acid-based hard carbons as promising anode materials for sodium-ion batteries | LHA-900 | 900 |  |  | 0.399 | 4.63 | 1.49 | 1.67 | 6.36 |  | 酯类 | 1 M NaClO4 which dissolved in a mixture of ethylene carbonate (EC) and diethyl carbonate (DEC) (1:1 v/v) | 25 | 59% | 84.35 | 286 | 100
| High-yield humic acid-based hard carbons as promising anode materials for sodium-ion batteries | LHA-1500 | 1500 |  |  | 0.368 | 4.92 | 1.76 | 1.124 | 3.21 |  | 酯类 | 1 M NaClO4 which dissolved in a mixture of ethylene carbonate (EC) and diethyl carbonate (DEC) (1:1 v/v) | 25 | 73% | 182.43 | 345 | 75.8
| High-yield humic acid-based hard carbons as promising anode materials for sodium-ion batteries | LHA-1600 | 1600 |  |  | 0.362 | 5.12 | 1.8 | 1.087 | 1.06 |  | 酯类 | 1 M NaClO4 which dissolved in a mixture of ethylene carbonate (EC) and diethyl carbonate (DEC) (1:1 v/v) | 25 | 75% | 170.24 | 314 | 53.8
1535 | Intertwined Nitrogen-Doped Carbon Nanotubes for High-Rate and Long-Life Sodium-Ion Battery Anodes | N-CNTs | 700 | 3 | 5 | 0.375 |  |  | 0.976 | 736.9 |  | 酯类 | 1 M NaClO4 in propylene carbonate (PC) and ethylene carbonate (EC) mixture solution (1 : 1 volume ratio) | 50 | 39% | 0 | 268.6 | 153.1
1536 | Kelp-derived hard carbons as advanced anode materials for sodium-ion batteries | KHC-900 | 900 | 2 | 5 | 0.39 |  | 1.13 | 1.485884 | 1 |  | 酯类 | 1 M NaClO4 in a mixture of ethylene carbonate (EC) and diethyl carbonate (DEC) (1 : 1 in volume) | 25 | 61.2% | 86.3 | 243 | 80.2
| Low-Cost and High-Performance Hard Carbon Anode Materials for Sodium-Ion Batteries | HC1100C2h | 1100 | 2 | 3 | 0.374 | 2.5 | 1.52 | 1.757469 | 126.6 |  | 酯类 | 1 M NaClO4 in ethylene carbonate (EC) and propylene carbonate (PC) (1:1 by volume) | 20 | 64% | 107.14 | 220
| Low-Cost and High-Performance Hard Carbon Anode Materials for Sodium-Ion Batteries | HC1300C2h | 1300 | 2 | 3 | 0.371 | 2.63 | 1.58 | 1.672241 | 81.5 |  | 酯类 | 1 M NaClO4 in ethylene carbonate (EC) and propylene carbonate (PC) (1:1 by volume) | 20 | 74% | 168.37 | 280
| Low-Cost and High-Performance Hard Carbon Anode Materials for Sodium-Ion Batteries | HC1500C2h | 1500 | 2 | 3 | 0.367 | 2.93 | 1.64 | 1.501502 | 8.9 |  | 酯类 | 1 M NaClO4 in ethylene carbonate (EC) and propylene carbonate (PC) (1:1 by volume) | 20 | 83% | 221.43 | 330
| Low-Cost and High-Performance Hard Carbon Anode Materials for Sodium-Ion Batteries | HC1600C2h | 1600 | 2 | 3 | 0.366 | 2.94 | 1.65 | 1.497006 | 2.4 |  | 酯类 | 1 M NaClO4 in ethylene carbonate (EC) and propylene carbonate (PC) (1:1 by volume) | 20 | 86% | 173.98 | 270
| Manipulating Adsorption–Insertion Mechanisms in Nanostructured Carbon Materials for High-Efficiency Sodium Ion Storage | HC-1300 | 1300 | 2 | 2 | 0.377 | 3.92 | 1.83 | 1.492537 | 117 | 0.07 | 酯类 | 1 m NaClO4 in EC/DEC (1:1 by volume) with 5% fluoroethylene carbonate | 20 | 63.4% | 196.08 | 335.29
1559 | Mechanism of Na-Ion Storage in Hard Carbon Anodes Revealed by Heteroatom Doping | HC | 1100 | 5 |  | 0.377 |  |  | 1.3 | 8.5 |  | 酯类 | 1.0 mol L-1 NaPF6 solution in ethylene carbonate (EC)/diethyl carbonate (DEC) (1:1 in volume) | 20 | 80.17% | 149 | 283 | 65.3
| Mechanism of Na-Ion Storage in Hard Carbon Anodes Revealed by Heteroatom Doping | P-HC | 1100 | 5 |  | 0.395 |  |  | 1.39 | 7.3 |  | 酯类 | 1.0 mol L-1 NaPF6 solution in ethylene carbonate (EC)/diethyl carbonate (DEC) (1:1 in volume) | 20 | 74.02% | 202 | 359 | 67.8
| Mechanism of Na-Ion Storage in Hard Carbon Anodes Revealed by Heteroatom Doping | S-HC | 1100 | 5 |  | 0.383 |  |  | 1.18 | 5.2 |  | 酯类 | 1.0 mol L-1 NaPF6 solution in ethylene carbonate (EC)/diethyl carbonate (DEC) (1:1 in volume) | 20 | 80.39% | 177 | 328 | 62.8
1564 | Nanotubular Hard Carbon Derived from Renewable Natural Seed Gel for High Performance Sodium-Ion Battery Anode | NGHC | 1000 | 6 | 5 | 0.38 |  |  | 1.2 | 40 |  | 酯类 | 1M NaClO4 in EC: DMC (1:1 volume) | 100 | 56.61% | 81.51 | 214
1565 | Nitrogen-doped porous carbon derived from horn as an advanced anode material for sodium ion batteries | NDPC | 700 | 1 |  | 0.374 |  |  | 0.87 | 1300 | 0.52 | 酯类 | 1 M NaClO4 dissolved in the mixture of diethyl carbonate (DEC) and ethylene carbonate (EC) with a volume ratio of 1:1 | 100 | 33.7% | 0 | 419 | 193
| Pinecone biomass-derived hard carbon anodes for high-performance sodium-ion batteries | PHC800 | 800 | 2 | 5 | 0.417 |  | 1.25 | 3.030303 | 557 | 0.29 | 酯类 | 1 M NaClO4 dissolved in a mixture of ethylene carbonate (EC) and diethyl carbonate (DEC) with a volume ratio of 1 : 1 | 30 | 33.3% | 0 | 110
| Pinecone biomass-derived hard carbon anodes for high-performance sodium-ion batteries | PHC1400 | 1400 | 2 | 5 | 0.381 |  | 1.85 | 1.886792 | 40 | 0.03 | 酯类 | 1 M NaClO4 dissolved in a mixture of ethylene carbonate (EC) and diethyl carbonate (DEC) with a volume ratio of 1 : 1 | 30 | 85.4% | 231.69 | 370
| Pinecone biomass-derived hard carbon anodes for high-performance sodium-ion batteries | PHC1600 | 1600 | 2 | 5 | 0.375 |  | 1.91 | 1.666667 | 4 | 0.01 | 酯类 | 1 M NaClO4 dissolved in a mixture of ethylene carbonate (EC) and diethyl carbonate (DEC) with a volume ratio of 1 : 1 | 30 | 83.5% | 240 | 346
| Tailored Carbon Anodes Derived from Biomass for Sodium-Ion Storage | P1300 | 1300 | 2 | 5 | 0.3755 | 1.806 |  | 1.05 | 33.1 | 0.03 | 酯类 | 1 M NaClO4 (Sigma-Aldrich) in propylene carbonate | 10 | 74.3% | 119.89 | 222.9
| Tailored Carbon Anodes Derived from Biomass for Sodium-Ion Storage | P1500 | 1500 | 2 | 5 | 0.3677 | 2.08 |  | 1.11 | 16.9 | 0.024 | 酯类 | 1 M NaClO4 (Sigma-Aldrich) in propylene carbonate | 10 | 74.9% | 177.4 | 271.138
| Biomass derived hierarchical porous carbons as high-performance anodes for sodium-ion batteries | HPC-2-2 | 800 | 1 | 5 | 0.39 |  | 0.78 | 1.89 | 1430 | 0.84 | 酯类 | 1 M NaClO4 in a 1:1 volume ratio of ethylene carbonate and diethyl carbonate | 100 | 30.53% | 0 | 174 | 54
| Biomass derived hierarchical porous carbons as high-performance anodes for sodium-ion batteries | HPC-2-4 | 800 | 1 | 5 | 0.39 |  | 0.69 | 1.94 | 1580 | 1.09 | 酯类 | 1 M NaClO4 in a 1:1 volume ratio of ethylene carbonate and diethyl carbonate | 100 | 29.19% | 0 | 174 | 105
1623 | Ion-Catalyzed Synthesis of Microporous Hard Carbon Embedded with Expanded Nanographite for Enhanced Lithium/Sodium Storage | mPFR-HCA | 800 | 4 | 1 | 0.3356 |  |  | 0.9434 | 664 |  | 酯类 | 1 M NaClO4 in propylene carbonate / ethylene carbonate (v:v = 1:1) | 100 | 32.89% | 0 | 245 | 100
1624 | Lithium and sodium storage in highly ordered mesoporous nitrogen-doped carbons derived from honey | HMNC-700 | 700 | 2 | 5 | 0.395 |  |  | 0.98 | 677.7 | 0.792 | 酯类 | 1 M NaClO4 in 1:1 by volume EC and DEC | 100 | 43.7% | 0 | 427 | 217
1626 | Nitrogen-doped carbon/graphene hybrid anode material for sodium-ion batteries with excellent rate capability | NCG700 | 700 | 2 | 10 | 0.36 |  |  | 0.98 | 94.1 | 0.12 | 酯类 | 1 M NaClO4 in the mixture of ethylene carbonate (EC) and diethyl carbonate (DEC) (1:1 by volume) | 30 | 50% | 0 | 336 | 177
1627 | Self-assembly of disordered hard carbon/graphene hybrid for sodium-ion batteries | C@G | 700 | 2 |  | 0.375 |  |  | 0.934 | 488 |  | 酯类 | 1 M NaClO4 in ethylene (EC) and diethyl carbonate (DEC) (v:v = 1:1) | 50 | 44% | 0 | 355 | 118
| Fluorine-Doped Carbon Particles Derived from Lotus Petioles as High-Performance Anode Materials for Sodium-Ion Batteries | F-CP | 1100 | 5 | 5 | 0.4 |  |  | 1.01 | 46.4 |  | 酯类 | 1 M NaClO4 dissolved in a mixture of ethylene carbonate (EC) and diethyl carbonate(DEC) with a volume ratio of 1:1 | 200 | 52.3% | 100 | 230 | 158
1648 | New Mechanistic Insights on Na-Ion Storage in Nongraphitizable Carbon | Suc-1100°C | 1100 | 6 |  | 0.375 | 2.54 | 1.15 | 2.09 | 24.8 | 0.0152 | 酯类 | 1M NaPF6 (Alfa Aesar) in a one to one solvent of Ethyl Carbonate (EC) Diethyl carbonate (DEC) | 40 | 72.5% | 110.66 | 339.6 | 93.5
| New Mechanistic Insights on Na-Ion Storage in Nongraphitizable Carbon | Suc-1400°C | 1400 | 6 |  | 0.372 | 3.18 | 1.17 | 1.84 | 8 | 0.00804 | 酯类 | 1M NaPF6 (Alfa Aesar) in a one to one solvent of Ethyl Carbonate (EC) Diethyl carbonate (DEC) | 40 | 85.2% | 178.125 | 314.1 | 62
| New Mechanistic Insights on Na-Ion Storage in Nongraphitizable Carbon | Suc-1600°C | 1600 | 6 |  | 0.371 | 3.5 | 1.19 | 1.44 | 5 | 0.00592 | 酯类 | 1M NaPF6 (Alfa Aesar) in a one to one solvent of Ethyl Carbonate (EC) Diethyl carbonate (DEC) | 40 | 84.5% | 176.95 | 300 | 54
1661 | Electrochemical Performance of Electrospun carbon nanofibers as free-standing and binder-free anodes for Sodium-Ion and Lithium-Ion Batteries | PAN-CNFs-1250 | 1250 | 0.5 |  | 0.367 | 5.05 | 2.02 | 0.97 | 14.6 |  | 酯类 | 1.0 M NaClO4 in a mixture of ethylene carbonate/dimethyl carbonate (EC/DMC, 1:1 by volume) | 20 | 72% | 125 | 271 | 48
| A generic F-doped strategy for biomass hard carbon to achieve fast and stable kinetics in sodium/potassium-ion batteries | CDC-F-900 | 900 | 2 | 5 | 0.401 | 1.611 | 0.241 | 0.89 | 294.45 | 0.43 | 酯类 | 1.0 M NaClO4 dissolved in ethylene carbonate (EC), diethyl carbonate (DEC) and ethyl methyl carbonate (EMC) (volume ratio 1:1:1) with 2.0% fluoroethylene carbonate (FEC) | 100 | 55.4% | 0 | 290.7946
| Advanced Structural Engineering Design for Tailored Microporous Structure via Adjustable Graphite Sheet Angle to Enhance Sodium-Ion Storage in Anthracite-Based Carbon Anode | NAC-1000 | 1000 |  | 5 | 0.371 |  |  | 1.19 | 5.46 | 0.034 | 醚类 | 1.0 mol L-1 NaPF6 dissolved in dimethyl ether (DME) | 50 | 64.7% | 72.73 | 23.1 | 175.1
| Advanced Structural Engineering Design for Tailored Microporous Structure via Adjustable Graphite Sheet Angle to Enhance Sodium-Ion Storage in Anthracite-Based Carbon Anode | NAC-1200 | 1200 |  | 5 | 0.394 |  |  | 1.09 | 7.07 | 0.04 | 醚类 | 1.0 mol L-1 NaPF6 dissolved in dimethyl ether (DME) | 50 | 74.2% | 142.98 | 371.3 | 329.3
| Advanced Structural Engineering Design for Tailored Microporous Structure via Adjustable Graphite Sheet Angle to Enhance Sodium-Ion Storage in Anthracite-Based Carbon Anode | NAC-1400 | 1400 |  | 5 | 0.373 |  |  | 0.96 | 6.84 | 0.036 | 醚类 | 1.0 mol L-1 NaPF6 dissolved in dimethyl ether (DME) | 50 | 77.5% | 142 | 288.9 | 225.8
| Ammonium polyphosphate assisted thermal polymerization of pre-oxidized asphalt to prepare N/P double-doped hard carbon for improved sodium ion storage | NPHC41-1100 | 1100 | 2 | 5 | 0.393 | 4.778 | 0.888 | 1.02 | 2.13 |  | 酯类 | 1.0 M NaPF6 electrolyte dissolved in ethyl carbonate and diethyl carbonate (EC:DEC = 1:1) | 15 | 68.27% | 205.9 | 313
| Boosting Molecular Cross-Linking in a Phenolic Resin for Spherical Hard Carbon with Enriched Closed Pores toward Enhanced Sodium Storage Ability | HHC1 | 1500 | 2 | 2 | 0.37 | 8.17 | 1.67 | 1.834 | 8.34 |  | 酯类 | 1 M solution of NaPF6 in a mixed solvent of ethylene carbonate (EC) and diethyl carbonate (DEC) (1:1 in volume) | 20 | 74% | 256.8 | 334.9 | 46.4
| Boosting Molecular Cross-Linking in a Phenolic Resin for Spherical Hard Carbon with Enriched Closed Pores toward Enhanced Sodium Storage Ability | HHC12 | 1500 | 2 | 2 | 0.38 | 7.49 | 1.58 | 1.908 | 2.83 |  | 酯类 | 1 M solution of NaPF6 in a mixed solvent of ethylene carbonate (EC) and diethyl carbonate (DEC) (1:1 in volume) | 20 | 75.2% | 285.8 | 369.2 | 46
| Closed pore engineering of activated carbon enabled by waste mask for superior sodium storage | CAC | 1300 | 2 | 5 | 0.384 |  |  | 2.41 | 1656.7 | 0.774 | 酯类 | 1 M NaClO4 in EC and DEC (1:1, v/v) | 30 | 19.4% | 0 | 101.8
| Closed pore structure engineering from ultra-micropores with the assistance of polypropylene for boosted sodium ion storage | PFCC@PP | 1300 | 2 |  | 0.382 |  |  | 1.46 | 5.8 | 0.048 | 酯类 | 1M NaClO4 in a mixture of ethylene carbonate (EC) and diethyl carbonate (DEC) (1:1, v/v) | 30 | 87.8% | 208 | 309.3
| Free radicals trigger the closure of open pores in lignin-derived hard carbons toward improved sodium-storage capacity | L-700-1300 | 1300 | 2 |  | 0.381 | 4.11 | 1.03 | 1.62 | 9.4 | 0.027 | 醚类 | 1 M NaPF6 in Diglyme | 30 | 83.5% | 133.73 | 244.7 | 43.3
| Free radicals trigger the closure of open pores in lignin-derived hard carbons toward improved sodium-storage capacity | LK-650-1300 | 1300 | 2 |  | 0.392 | 3.89 | 0.99 | 1.67 | 56.6 | 0.051 | 醚类 | 1 M NaPF6 in Diglyme | 30 | 86% | 201.81 | 301.4 | 118.3
| Hard carbon anode derived from pre-treated bio-waste sugarcane bagasse for high capacity sodium-ion battery fabricated with bio-deFgradable porous polymer electrolyte | HC | 950 | 6 | 5 | 0.369 |  |  | 2.15 | 407 | 0.3 | 酯类 | 1 M NaClO4 in EC:PC 1:1 v/v | 50 | 47.33% | 15 | 156.18 | 68.1
| Hard carbon anode derived from pre-treated bio-waste sugarcane bagasse for high capacity sodium-ion battery fabricated with bio-deFgradable porous polymer electrolyte | EHC | 950 | 6 | 5 | 0.365 |  |  | 2.53 | 19 | 0.03 | 酯类 | 1 M NaClO4 in EC:PC 1:1 v/v | 50 | 60.17% | 84.12 | 270.75 | 50
| Hybrid hard carbon framework derived from polystyrene bearing distinct molecular crosslinking for enhanced sodium storage | HHC | 800 | 3 | 2 | 0.38 |  |  | 2.67 | 7 | 0.01 | 醚类 | 1 M NaPF6 in diglyme | 20 | 70.2% | 0 | 279.3 | 132.8
| Hybrid hard carbon framework derived from polystyrene bearing distinct molecular crosslinking for enhanced sodium storage | TZ-PS-800 | 800 | 3 | 2 | 0.362 |  |  | 2.53 | 2 |  | 醚类 | 1 M NaPF6 in diglyme | 20 | 58.3% | 0 | 165 | 97.7
| Hybrid hard carbon framework derived from polystyrene bearing distinct molecular crosslinking for enhanced sodium storage | CO-PS-800 | 800 | 3 | 2 | 0.383 |  |  | 2.79 | 445 | 0.25 | 醚类 | 1 M NaPF6 in diglyme | 20 | 46% | 0 | 132.1 | 63.6
| Hydrothermally Assisted Conversion of Switchgrass into Hard Carbon as Anode Materials for Sodium-Ion Batteries | HC-HT160 | 1600 | 2 |  | 0.346 | 0.81 | 0.94 | 1.6 | 13.28 |  | 醚类 | 1 M NaOTf in diglyme as | 100 | 80% | 200 | 262.1 | 34.4
| Hydrothermally Assisted Conversion of Switchgrass into Hard Carbon as Anode Materials for Sodium-Ion Batteries | HC-HT190 | 1600 | 2 |  | 0.346 | 0.74 | 0.9 | 1.71 | 15.95 |  | 醚类 | 1 M NaOTf in diglyme as | 100 | 79.6% | 223.7 | 287.5 | 44.4
| In-situ capture defects through molecule grafting assisted in coal-based hard carbon anode for sodium-ion batteries | Coal | 1200 | 2 | 5 | 0.375 |  |  | 1.032 | 120.6 | 0.084 | 醚类 | M NaPF6 dissolved in diethylene glycol dimethyl ether (DEGDME) | 30 | 79% | 109.04 | 251.06 | 163.8
| In-situ capture defects through molecule grafting assisted in coal-based hard carbon anode for sodium-ion batteries | CG0.1 | 1200 | 2 | 5 | 0.387 |  |  | 0.967 | 18.2 | 0.021 | 醚类 | M NaPF6 dissolved in diethylene glycol dimethyl ether (DEGDME) | 30 | 84% | 152 | 294.5 | 200
| In-situ capture defects through molecule grafting assisted in coal-based hard carbon anode for sodium-ion batteries | Glucose | 1200 | 2 | 5 | 0.399 |  |  | 1.013 | 22.1 | 0.03 | 醚类 | M NaPF6 dissolved in diethylene glycol dimethyl ether (DEGDME) | 30 | 75% | 109.33 | 279.47 | 48.6
| Industrial-scale Hard Carbon Designed to Regulate Electrochemical Polarization for Fast Sodium Storage. | UHC | 1300 | 3 | 5 | 0.38 |  | 2.11 | 1.2 | 2.78 | 0.00353 | 醚类 | 1 M NaPF6 in DEGDME | 20 | 83.49% | 184.91 | 269.41 | 85.7
| Industrial-scale Hard Carbon Designed to Regulate Electrochemical Polarization for Fast Sodium Storage. | RHC | 1300 | 3 | 5 | 0.37 |  | 2.25 | 1.26 | 19.97 | 0.01185 | 醚类 | 1 M NaPF6 in DEGDME | 20 | 86.54% | 206.58 | 308.36 | 87.7
| Industrial-scale Hard Carbon Designed to Regulate Electrochemical Polarization for Fast Sodium Storage. | PHC | 1300 | 3 | 5 | 0.37 |  | 2.61 | 1.27 | 4.01 | 0.00605 | 醚类 | 1 M NaPF6 in DEGDME | 20 | 85.96% | 194.97 | 284.32 | 86.1
| Industrial-scale Hard Carbon Designed to Regulate Electrochemical Polarization for Fast Sodium Storage. | SHC | 1300 | 3 | 5 | 0.37 |  | 2.15 | 1.24 | 3.43 | 0.00603 | 醚类 | 1 M NaPF6 in DEGDME | 20 | 82.8% | 178.72 | 264.3 | 84.3
| Insight into the effect of structural differences among pitch fractions on sodium storage performance of pitch-derived hard carbons | TS-1400 | 1400 | 2 |  | 0.379 | 3.47 | 1.03 | 1.23 | 2.8 |  | 醚类 | 1.0 M NaPF6 in diglyme | 30 | 84.69% | 140.77 | 261.6 | 41
| Insight into the effect of structural differences among pitch fractions on sodium storage performance of pitch-derived hard carbons | THFS-1400 | 1400 | 2 |  | 0.382 | 3.43 | 1.04 | 1.32 | 4.1 |  | 醚类 | 1.0 M NaPF6 in diglyme | 30 | 86.8% | 195.58 | 296.8 | 136.7
| Modulating Intrinsic Defect Structure of Fibrous Hard Carbon for Super-Fast and High-Areal Sodium Energy Storage | TC-1000 | 1000 | 4 | 3 | 0.3751 | 1.7578 | 1.1994 | 2.21 | 2095.5475 | 0.14 | 醚类 | 1M NaPF6 in Diglyme | 100 | 68% | 0 | 354 | 250
| Modulating Intrinsic Defect Structure of Fibrous Hard Carbon for Super-Fast and High-Areal Sodium Energy Storage | Ti-900 | 900 | 4 | 3 | 0.393 | 0.9857 | 0.8709 | 2.26 | 2788.2295 | 1.3 | 醚类 | 1M NaPF6 in Diglyme | 100 | 80.7% | 0 | 234 | 329.4
| Molecular Engineering to Regulate the Pseudo-Graphitic Structure of Hard Carbon for Superior Sodium Energy Storage | P-HC | 1300 | 2 | 5 | 0.379 | 2.024 | 0.944 | 1.79 | 10.79 |  | 醚类 | 1 m NaPF6 in diglyme | 20 | 80.3% | 199.42 | 303.3 | 100
| Molecular Engineering to Regulate the Pseudo-Graphitic Structure of Hard Carbon for Superior Sodium Energy Storage | R-HC | 1300 | 2 | 5 | 0.371 | 2.381 | 1.024 | 1.57 | 7.34 |  | 醚类 | 1 m NaPF6 in diglyme | 20 | 82.1% | 225.15 | 334.3 | 202.3
| Molecular Engineering to Regulate the Pseudo-Graphitic Structure of Hard Carbon for Superior Sodium Energy Storage | T-HC | 1300 | 2 | 5 | 0.366 | 2.373 | 1.103 | 1.33 | 3.51 |  | 醚类 | 1 m NaPF6 in diglyme | 20 | 76.5% | 99.42 | 240.3 | 100
| New insights into the effect of hard carbons microstructure on the diffusion of sodium ions into closed pores | L1300 | 1300 | 3 | 2 | 0.394 | 2.76 | 1.02 | 1.97 | 380.14 | 0.099 | 酯类 | 1 mol/L NaClO4 in EC/DEC (1:1 by volume) | 20 | 72.3% | 198.26 | 324.9 | 32.1
| New insights into the effect of hard carbons microstructure on the diffusion of sodium ions into closed pores | LS1300 | 1300 | 3 | 2 | 0.39 | 2.81 | 1.01 | 2.16 | 132.09 | 0.03 | 酯类 | 1 mol/L NaClO4 in EC/DEC (1:1 by volume) | 20 | 75.4% | 215.7 | 356.9 | 80.7
| New insights into the effect of hard carbons microstructure on the diffusion of sodium ions into closed pores | S1300 | 1300 | 3 | 2 | 0.382 | 2.97 | 0.92 | 2.31 | 44.61 | 0.007 | 酯类 | 1 mol/L NaClO4 in EC/DEC (1:1 by volume) | 20 | 82.2% | 155.23 | 306.8 | 43.1
| P-doped hard carbon material for anode of sodium ion battery was prepared by using polyphosphoric acid modified petroleum asphalt as precursor | PHC-1300 | 1300 | 2 | 5 | 0.382 | 4.897 | 0.953 | 1.23 | 1.07 |  | 酯类 | 1.0 M NaPF6 solution dissolved in ethyl and diethyl carbonate (EC:DEC=1:1) | 15 | 86.35% | 225.89 | 359.14
| P-doped hard carbon material for anode of sodium ion battery was prepared by using polyphosphoric acid modified petroleum asphalt as precursor | HC-1300 | 1300 | 2 | 5 | 0.366 | 5.929 | 0.906 | 1.2 | 1.01 |  | 酯类 | 1.0 M NaPF6 solution dissolved in ethyl and diethyl carbonate (EC:DEC=1:1) | 15 | 72.68% | 128.27 | 239.43
| Preparation of Enriched Closed-Pores Hard Carbon for High-Performance Sodium-Ion Batteries by the Poly(vinyl butyral) Template Method | CFR | 1300 | 2 | 2 | 0.38 | 3.812 | 0.922 | 1.34 | 7.32 | 0.0124 | 醚类 | 1 M NaPF6 dissolved in Diglyme | 30 | 85.66% | 191.85 | 303.86 | 204.6
| Preparation of Enriched Closed-Pores Hard Carbon for High-Performance Sodium-Ion Batteries by the Poly(vinyl butyral) Template Method | CFR-PVB3 | 1300 | 2 | 2 | 0.386 | 3.681 | 0.914 | 1.57 | 10.54 | 0.0308 | 醚类 | 1 M NaPF6 dissolved in Diglyme | 30 | 88.5% | 260 | 367 | 258.1
| Preparation of Enriched Closed-Pores Hard Carbon for High-Performance Sodium-Ion Batteries by the Poly(vinyl butyral) Template Method | CFR-PVB6 | 1300 | 2 | 2 | 0.392 | 3.486 | 0.928 | 1.6 | 430.46 | 0.0181 | 醚类 | 1 M NaPF6 dissolved in Diglyme | 30 | 58.49% | 46.99 | 119.74 | 19.8
| Resolution of the reciprocity between radical species from precursor and closed pore formation in hard carbon for sodium storage | PAO-300-10 | 1200 | 2 | 5 | 0.369 |  | 1.76 | 1.67 | 12.08 |  | 酯类 | 1 M NaClO4 in the anhydrous organic solution of ethylene carbonate/diethylene carbonate (EC: DEC 1: 1 V/V%, battery grade, Saios) | 30 | 69.7% | 122.69 | 275
| Tailoring the dual precursors coupled hard carbon by embedding the pitch-derived graphitic domains to achieve high-performance sodium storage | LPP-2-1400 | 1400 | 2 |  | 0.376 |  |  | 1.06 | 5.6 |  | 酯类 | 1 M NaPF6 in EC and DMC (1:1 in volume ratio) | 30 | 89% | 174.03 | 307 | 170
| Tailoring the dual precursors coupled hard carbon by embedding the pitch-derived graphitic domains to achieve high-performance sodium storage | LPP-2-1600 | 1600 | 2 |  | 0.36 |  |  | 1.02 | 11.6 |  | 酯类 | 1 M NaPF6 in EC and DMC (1:1 in volume ratio) | 30 | 83% | 153.31 | 234 | 121
| Tailoring the dual precursors coupled hard carbon by embedding the pitch-derived graphitic domains to achieve high-performance sodium storage | LPP-1-1400 | 1400 | 2 |  | 0.385 |  |  | 1.08 | 16.5 |  | 酯类 | 1 M NaPF6 in EC and DMC (1:1 in volume ratio) | 30 | 82% | 165.75 | 280 | 171
| Tailoring the dual precursors coupled hard carbon by embedding the pitch-derived graphitic domains to achieve high-performance sodium storage | LPP-3-1400 | 1400 | 2 |  | 0.361 |  |  | 1.01 | 18.5 |  | 酯类 | 1 M NaPF6 in EC and DMC (1:1 in volume ratio) | 30 | 84% | 150 | 260 | 171
| Vascular tissue-derived hard carbon with ultra-high rate capability for sodium-ion storage | VHC-800 | 800 | 3 | 10 | 0.387327 | 1.327667 | 0.928704 | 1.965518 | 114.27 |  | 醚类 | 1 M NaPF6 in Diethylene glycol dimethyl ether (Diglyme) | 25 | 66.43% | 70.84 | 249
| Vascular tissue-derived hard carbon with ultra-high rate capability for sodium-ion storage | VHC-900 | 900 | 3 | 10 | 0.386307 | 1.674647 | 0.911526 | 1.748638 | 89.59 |  | 醚类 | 1 M NaPF6 in Diethylene glycol dimethyl ether (Diglyme) | 25 | 67.21% | 70.84 | 224.52
| Vascular tissue-derived hard carbon with ultra-high rate capability for sodium-ion storage | VHC-1000 | 1000 | 3 | 10 | 0.383282 | 1.799585 | 0.938001 | 1.554806 | 136.62 |  | 醚类 | 1 M NaPF6 in Diethylene glycol dimethyl ether (Diglyme) | 25 | 75.3% | 117.17 | 249.05
| Vascular tissue-derived hard carbon with ultra-high rate capability for sodium-ion storage | VHC-1100 | 1100 | 3 | 10 | 0.383282 | 1.814333 | 0.960991 | 1.447848 | 174.69 |  | 醚类 | 1 M NaPF6 in Diethylene glycol dimethyl ether (Diglyme) | 25 | 77.44% | 139.51 | 270.3
| Vascular tissue-derived hard carbon with ultra-high rate capability for sodium-ion storage | VHC-1200 | 1200 | 3 | 10 | 0.379977 | 1.723618 | 0.947413 | 1.337509 | 227.57 |  | 醚类 | 1 M NaPF6 in Diethylene glycol dimethyl ether (Diglyme) | 25 | 72.43% | 139.51 | 293.73 | 206
| Vascular tissue-derived hard carbon with ultra-high rate capability for sodium-ion storage | VHC-1300 | 1300 | 3 | 10 | 0.367165 | 2.121222 | 0.979619 | 1.268606 | 287.21 |  | 醚类 | 1 M NaPF6 in Diethylene glycol dimethyl ether (Diglyme) | 25 | 72.35% | 98.09 | 196.19